## English_Cut_Charts
| LinuxCNC uses English or Metric? | English | [6 empty] | *### | =Required value not provided by manual, edge start thicknesses
# | Material | Amperage Setting | Material Thickness | Unit | Material Name | Torch-to-Work Distance* | Initial Pierce Height* | Pierce Delay Time* | Best Quality Settings |  | Production Settings |  | Kerf Width | SheetCam Unit Conversion Factor | SheetCam Tool Output | LinuxCNC Unit Conversion Factor | PlasmaC Material Output
[9 empty] | Cut Speed* | Voltage | Cut Speed | Voltage |  |  | SheetCam Tool |  | SheetCam Tool
1 | Mild Steel | 45 | 16 | GA | Mild Steel - 45 A - 16 GA | 0.06 | 0.15 | 0.1 | 249 | 128 | 320 | 125 | 0.053 | 25.4 | [Tool0] Type=PlasmaTool Name=Mild Steel - 45 A - 16 GA Comment= Tool\ number=1 Kerf\ width=1.3462 Plunge\ rate=99.999799999999993 Pierce\ delay=0.1 Pause\ at\ end\ of\ cut=0 Wiggle\ length=9.999979999999999 Pierce\ height=3.81 Cut\ height=1.524 Pierce\ type=0 Feed\ rate=6324.6 [pathRules] GlobalRule=-1 | 1 | [MATERIAL_NUMBER_1] NAME = Mild Steel - 45 A - 16 GA KERF_WIDTH = 0.053 THC = 1 PIERCE_HEIGHT = 0.15 PIERCE_DELAY = 0.1 PUDDLE_JUMP_HEIGHT = PUDDLE_JUMP_DELAY = CUT_HEIGHT = 0.06 CUT_SPEED = 249 CUT_AMPS = 45 CUT_VOLTS = 128 PAUSE_AT_END = GAS_PRESSURE = CUT_MODE = | GA | English
2 | Mild Steel | 45 | 14 | GA | Mild Steel - 45 A - 14 GA | 0.06 | 0.15 | 0.2 | 225 | 128 | 320 | 125 | 0.054 | 25.4 | [Tool1] Type=PlasmaTool Name=Mild Steel - 45 A - 14 GA Comment= Tool\ number=2 Kerf\ width=1.3716 Plunge\ rate=99.999799999999993 Pierce\ delay=0.2 Pause\ at\ end\ of\ cut=0 Wiggle\ length=9.999979999999999 Pierce\ height=3.81 Cut\ height=1.524 Pierce\ type=0 Feed\ rate=5715 [pathRules] GlobalRule=-1 | 1 | [MATERIAL_NUMBER_2] NAME = Mild Steel - 45 A - 14 GA KERF_WIDTH = 0.054 THC = 1 PIERCE_HEIGHT = 0.15 PIERCE_DELAY = 0.2 PUDDLE_JUMP_HEIGHT = PUDDLE_JUMP_DELAY = CUT_HEIGHT = 0.06 CUT_SPEED = 225 CUT_AMPS = 45 CUT_VOLTS = 128 PAUSE_AT_END = GAS_PRESSURE = CUT_MODE = | IN | Metric
3 | Mild Steel | 45 | 10 | GA | Mild Steel - 45 A - 10 GA | 0.06 | 0.15 | 0.4 | 129 | 128 | 181 | 128 | 0.057 | 25.4 | [Tool2] Type=PlasmaTool Name=Mild Steel - 45 A - 10 GA Comment= Tool\ number=3 Kerf\ width=1.4478 Plunge\ rate=99.999799999999993 Pierce\ delay=0.4 Pause\ at\ end\ of\ cut=0 Wiggle\ length=9.999979999999999 Pierce\ height=3.81 Cut\ height=1.524 Pierce\ type=0 Feed\ rate=3276.6 [pathRules] GlobalRule=-1 | 1 | [MATERIAL_NUMBER_3] NAME = Mild Steel - 45 A - 10 GA KERF_WIDTH = 0.057 THC = 1 PIERCE_HEIGHT = 0.15 PIERCE_DELAY = 0.4 PUDDLE_JUMP_HEIGHT = PUDDLE_JUMP_DELAY = CUT_HEIGHT = 0.06 CUT_SPEED = 129 CUT_AMPS = 45 CUT_VOLTS = 128 PAUSE_AT_END = GAS_PRESSURE = CUT_MODE = | MM
4 | Mild Steel | 45 | 3/16 | IN | Mild Steel - 45 A - 3/16 IN | 0.06 | 0.15 | 0.5 | 85 | 129 | 122 | 127 | 0.059 | 25.4 | [Tool3] Type=PlasmaTool Name=Mild Steel - 45 A - 3/16 IN Comment= Tool\ number=4 Kerf\ width=1.4986 Plunge\ rate=99.999799999999993 Pierce\ delay=0.5 Pause\ at\ end\ of\ cut=0 Wiggle\ length=9.999979999999999 Pierce\ height=3.81 Cut\ height=1.524 Pierce\ type=0 Feed\ rate=2159 [pathRules] GlobalRule=-1 | 1 | [MATERIAL_NUMBER_4] NAME = Mild Steel - 45 A - 3/16 IN KERF_WIDTH = 0.059 THC = 1 PIERCE_HEIGHT = 0.15 PIERCE_DELAY = 0.5 PUDDLE_JUMP_HEIGHT = PUDDLE_JUMP_DELAY = CUT_HEIGHT = 0.06 CUT_SPEED = 85 CUT_AMPS = 45 CUT_VOLTS = 129 PAUSE_AT_END = GAS_PRESSURE = CUT_MODE =
5 | Mild Steel | 45 | 1/4 | IN | Mild Steel - 45 A - 1/4 IN | 0.06 | 0.15 | 0.6 | 48 | 130 | 72 | 127 | 0.061 | 25.4 | [Tool4] Type=PlasmaTool Name=Mild Steel - 45 A - 1/4 IN Comment= Tool\ number=5 Kerf\ width=1.5494 Plunge\ rate=99.999799999999993 Pierce\ delay=0.6 Pause\ at\ end\ of\ cut=0 Wiggle\ length=9.999979999999999 Pierce\ height=3.81 Cut\ height=1.524 Pierce\ type=0 Feed\ rate=1219.2 [pathRules] GlobalRule=-1 | 1 | [MATERIAL_NUMBER_5] NAME = Mild Steel - 45 A - 1/4 IN KERF_WIDTH = 0.061 THC = 1 PIERCE_HEIGHT = 0.15 PIERCE_DELAY = 0.6 PUDDLE_JUMP_HEIGHT = PUDDLE_JUMP_DELAY = CUT_HEIGHT = 0.06 CUT_SPEED = 48 CUT_AMPS = 45 CUT_VOLTS = 130 PAUSE_AT_END = GAS_PRESSURE = CUT_MODE =
6 | Mild Steel | 45 | 3/8 | IN | Mild Steel - 45 A - 3/8 IN | 0.06 | 0.15 | 0.8 | 33 | 136 | 38 | 133 | 0.069 | 25.4 | [Tool5] Type=PlasmaTool Name=Mild Steel - 45 A - 3/8 IN Comment= Tool\ number=6 Kerf\ width=1.7526 Plunge\ rate=99.999799999999993 Pierce\ delay=0.8 Pause\ at\ end\ of\ cut=0 Wiggle\ length=9.999979999999999 Pierce\ height=3.81 Cut\ height=1.524 Pierce\ type=0 Feed\ rate=838.2 [pathRules] GlobalRule=-1 | 1 | [MATERIAL_NUMBER_6] NAME = Mild Steel - 45 A - 3/8 IN KERF_WIDTH = 0.069 THC = 1 PIERCE_HEIGHT = 0.15 PIERCE_DELAY = 0.8 PUDDLE_JUMP_HEIGHT = PUDDLE_JUMP_DELAY = CUT_HEIGHT = 0.06 CUT_SPEED = 33 CUT_AMPS = 45 CUT_VOLTS = 136 PAUSE_AT_END = GAS_PRESSURE = CUT_MODE =
7 | Mild Steel | 45 | 1/2 | IN | Mild Steel - 45 A - 1/2 IN | 0.06 | 0.15 | 1 | 18 | 141 | 24 | 139 | 0.077 | 25.4 | [Tool6] Type=PlasmaTool Name=Mild Steel - 45 A - 1/2 IN Comment= Tool\ number=7 Kerf\ width=1.9558 Plunge\ rate=99.999799999999993 Pierce\ delay=1 Pause\ at\ end\ of\ cut=0 Wiggle\ length=9.999979999999999 Pierce\ height=3.81 Cut\ height=1.524 Pierce\ type=0 Feed\ rate=457.2 [pathRules] GlobalRule=-1 | 1 | [MATERIAL_NUMBER_7] NAME = Mild Steel - 45 A - 1/2 IN KERF_WIDTH = 0.077 THC = 1 PIERCE_HEIGHT = 0.15 PIERCE_DELAY = 1 PUDDLE_JUMP_HEIGHT = PUDDLE_JUMP_DELAY = CUT_HEIGHT = 0.06 CUT_SPEED = 18 CUT_AMPS = 45 CUT_VOLTS = 141 PAUSE_AT_END = GAS_PRESSURE = CUT_MODE =
8 | Mild Steel - EDGE START | 45 | 5/8 | IN | Mild Steel - EDGE START - 45 A - 5/8 IN | 0.06 | 0.15 | 1 | 16 | 141 | 16 | 141 | 0.082 | 25.4 | [Tool7] Type=PlasmaTool Name=Mild Steel - EDGE START - 45 A - 5/8 IN Comment= Tool\ number=8 Kerf\ width=2.0828 Plunge\ rate=99.999799999999993 Pierce\ delay=1 Pause\ at\ end\ of\ cut=0 Wiggle\ length=9.999979999999999 Pierce\ height=3.81 Cut\ height=1.524 Pierce\ type=0 Feed\ rate=406.4 [pathRules] GlobalRule=-1 | 1 | [MATERIAL_NUMBER_8] NAME = Mild Steel - EDGE START - 45 A - 5/8 IN KERF_WIDTH = 0.082 THC = 1 PIERCE_HEIGHT = 0.15 PIERCE_DELAY = 1 PUDDLE_JUMP_HEIGHT = PUDDLE_JUMP_DELAY = CUT_HEIGHT = 0.06 CUT_SPEED = 16 CUT_AMPS = 45 CUT_VOLTS = 141 PAUSE_AT_END = GAS_PRESSURE = CUT_MODE =
9 | Mild Steel - EDGE START | 45 | 3/4 | IN | Mild Steel - EDGE START - 45 A - 3/4 IN | 0.06 | 0.15 | 1 | 10 | 145 | 10 | 145 | 0.086 | 25.4 | [Tool8] Type=PlasmaTool Name=Mild Steel - EDGE START - 45 A - 3/4 IN Comment= Tool\ number=9 Kerf\ width=2.1844 Plunge\ rate=99.999799999999993 Pierce\ delay=1 Pause\ at\ end\ of\ cut=0 Wiggle\ length=9.999979999999999 Pierce\ height=3.81 Cut\ height=1.524 Pierce\ type=0 Feed\ rate=254 [pathRules] GlobalRule=-1 | 1 | [MATERIAL_NUMBER_9] NAME = Mild Steel - EDGE START - 45 A - 3/4 IN KERF_WIDTH = 0.086 THC = 1 PIERCE_HEIGHT = 0.15 PIERCE_DELAY = 1 PUDDLE_JUMP_HEIGHT = PUDDLE_JUMP_DELAY = CUT_HEIGHT = 0.06 CUT_SPEED = 10 CUT_AMPS = 45 CUT_VOLTS = 145 PAUSE_AT_END = GAS_PRESSURE = CUT_MODE =
10 | Mild Steel - EDGE START | 45 | 7/8 | IN | Mild Steel - EDGE START - 45 A - 7/8 IN | 0.06 | 0.15 | 1 | 7 | 151 | 7 | 151 | 0.103 | 25.4 | [Tool9] Type=PlasmaTool Name=Mild Steel - EDGE START - 45 A - 7/8 IN Comment= Tool\ number=10 Kerf\ width=2.6162 Plunge\ rate=99.999799999999993 Pierce\ delay=1 Pause\ at\ end\ of\ cut=0 Wiggle\ length=9.999979999999999 Pierce\ height=3.81 Cut\ height=1.524 Pierce\ type=0 Feed\ rate=177.8 [pathRules] GlobalRule=-1 | 1 | [MATERIAL_NUMBER_10] NAME = Mild Steel - EDGE START - 45 A - 7/8 IN KERF_WIDTH = 0.103 THC = 1 PIERCE_HEIGHT = 0.15 PIERCE_DELAY = 1 PUDDLE_JUMP_HEIGHT = PUDDLE_JUMP_DELAY = CUT_HEIGHT = 0.06 CUT_SPEED = 7 CUT_AMPS = 45 CUT_VOLTS = 151 PAUSE_AT_END = GAS_PRESSURE = CUT_MODE =
11 | Mild Steel - EDGE START | 45 | 1 | IN | Mild Steel - EDGE START - 45 A - 1 IN | 0.06 | 0.15 | 1 | 6 | 154 | 6 | 154 | 0.119 | 25.4 | [Tool10] Type=PlasmaTool Name=Mild Steel - EDGE START - 45 A - 1 IN Comment= Tool\ number=11 Kerf\ width=3.0226 Plunge\ rate=99.999799999999993 Pierce\ delay=1 Pause\ at\ end\ of\ cut=0 Wiggle\ length=9.999979999999999 Pierce\ height=3.81 Cut\ height=1.524 Pierce\ type=0 Feed\ rate=152.4 [pathRules] GlobalRule=-1 | 1 | [MATERIAL_NUMBER_11] NAME = Mild Steel - EDGE START - 45 A - 1 IN KERF_WIDTH = 0.119 THC = 1 PIERCE_HEIGHT = 0.15 PIERCE_DELAY = 1 PUDDLE_JUMP_HEIGHT = PUDDLE_JUMP_DELAY = CUT_HEIGHT = 0.06 CUT_SPEED = 6 CUT_AMPS = 45 CUT_VOLTS = 154 PAUSE_AT_END = GAS_PRESSURE = CUT_MODE =
12 | Stainless Steel | 45 | 16 | GA | Stainless Steel - 45 A - 16 GA | 0.06 | 0.15 | 0.1 | 237 | 125 | 320 | 128 | 0.017 | 25.4 | [Tool11] Type=PlasmaTool Name=Stainless Steel - 45 A - 16 GA Comment= Tool\ number=12 Kerf\ width=0.4318 Plunge\ rate=99.999799999999993 Pierce\ delay=0.1 Pause\ at\ end\ of\ cut=0 Wiggle\ length=9.999979999999999 Pierce\ height=3.81 Cut\ height=1.524 Pierce\ type=0 Feed\ rate=6019.8 [pathRules] GlobalRule=-1 | 1 | [MATERIAL_NUMBER_12] NAME = Stainless Steel - 45 A - 16 GA KERF_WIDTH = 0.017 THC = 1 PIERCE_HEIGHT = 0.15 PIERCE_DELAY = 0.1 PUDDLE_JUMP_HEIGHT = PUDDLE_JUMP_DELAY = CUT_HEIGHT = 0.06 CUT_SPEED = 237 CUT_AMPS = 45 CUT_VOLTS = 125 PAUSE_AT_END = GAS_PRESSURE = CUT_MODE =
13 | Stainless Steel | 45 | 14 | GA | Stainless Steel - 45 A - 14 GA | 0.06 | 0.15 | 0.2 | 230 | 126 | 320 | 129 | 0.022 | 25.4 | [Tool12] Type=PlasmaTool Name=Stainless Steel - 45 A - 14 GA Comment= Tool\ number=13 Kerf\ width=0.5588 Plunge\ rate=99.999799999999993 Pierce\ delay=0.2 Pause\ at\ end\ of\ cut=0 Wiggle\ length=9.999979999999999 Pierce\ height=3.81 Cut\ height=1.524 Pierce\ type=0 Feed\ rate=5842 [pathRules] GlobalRule=-1 | 1 | [MATERIAL_NUMBER_13] NAME = Stainless Steel - 45 A - 14 GA KERF_WIDTH = 0.022 THC = 1 PIERCE_HEIGHT = 0.15 PIERCE_DELAY = 0.2 PUDDLE_JUMP_HEIGHT = PUDDLE_JUMP_DELAY = CUT_HEIGHT = 0.06 CUT_SPEED = 230 CUT_AMPS = 45 CUT_VOLTS = 126 PAUSE_AT_END = GAS_PRESSURE = CUT_MODE =
14 | Stainless Steel | 45 | 10 | GA | Stainless Steel - 45 A - 10 GA | 0.06 | 0.15 | 0.4 | 90 | 130 | 134 | 128 | 0.041 | 25.4 | [Tool13] Type=PlasmaTool Name=Stainless Steel - 45 A - 10 GA Comment= Tool\ number=14 Kerf\ width=1.0414 Plunge\ rate=99.999799999999993 Pierce\ delay=0.4 Pause\ at\ end\ of\ cut=0 Wiggle\ length=9.999979999999999 Pierce\ height=3.81 Cut\ height=1.524 Pierce\ type=0 Feed\ rate=2286 [pathRules] GlobalRule=-1 | 1 | [MATERIAL_NUMBER_14] NAME = Stainless Steel - 45 A - 10 GA KERF_WIDTH = 0.041 THC = 1 PIERCE_HEIGHT = 0.15 PIERCE_DELAY = 0.4 PUDDLE_JUMP_HEIGHT = PUDDLE_JUMP_DELAY = CUT_HEIGHT = 0.06 CUT_SPEED = 90 CUT_AMPS = 45 CUT_VOLTS = 130 PAUSE_AT_END = GAS_PRESSURE = CUT_MODE =
15 | Stainless Steel | 45 | 3/16 | IN | Stainless Steel - 45 A - 3/16 IN | 0.06 | 0.15 | 0.5 | 63 | 131 | 93 | 130 | 0.044 | 25.4 | [Tool14] Type=PlasmaTool Name=Stainless Steel - 45 A - 3/16 IN Comment= Tool\ number=15 Kerf\ width=1.1176 Plunge\ rate=99.999799999999993 Pierce\ delay=0.5 Pause\ at\ end\ of\ cut=0 Wiggle\ length=9.999979999999999 Pierce\ height=3.81 Cut\ height=1.524 Pierce\ type=0 Feed\ rate=1600.2 [pathRules] GlobalRule=-1 | 1 | [MATERIAL_NUMBER_15] NAME = Stainless Steel - 45 A - 3/16 IN KERF_WIDTH = 0.044 THC = 1 PIERCE_HEIGHT = 0.15 PIERCE_DELAY = 0.5 PUDDLE_JUMP_HEIGHT = PUDDLE_JUMP_DELAY = CUT_HEIGHT = 0.06 CUT_SPEED = 63 CUT_AMPS = 45 CUT_VOLTS = 131 PAUSE_AT_END = GAS_PRESSURE = CUT_MODE =
16 | Stainless Steel | 45 | 1/4 | IN | Stainless Steel - 45 A - 1/4 IN | 0.06 | 0.15 | 0.6 | 40 | 131 | 59 | 131 | 0.047 | 25.4 | [Tool15] Type=PlasmaTool Name=Stainless Steel - 45 A - 1/4 IN Comment= Tool\ number=16 Kerf\ width=1.1938 Plunge\ rate=99.999799999999993 Pierce\ delay=0.6 Pause\ at\ end\ of\ cut=0 Wiggle\ length=9.999979999999999 Pierce\ height=3.81 Cut\ height=1.524 Pierce\ type=0 Feed\ rate=1016 [pathRules] GlobalRule=-1 | 1 | [MATERIAL_NUMBER_16] NAME = Stainless Steel - 45 A - 1/4 IN KERF_WIDTH = 0.047 THC = 1 PIERCE_HEIGHT = 0.15 PIERCE_DELAY = 0.6 PUDDLE_JUMP_HEIGHT = PUDDLE_JUMP_DELAY = CUT_HEIGHT = 0.06 CUT_SPEED = 40 CUT_AMPS = 45 CUT_VOLTS = 131 PAUSE_AT_END = GAS_PRESSURE = CUT_MODE =
17 | Stainless Steel | 45 | 3/8 | IN | Stainless Steel - 45 A - 3/8 IN | 0.06 | 0.15 | 0.8 | 26 | 137 | 29 | 136 | 0.061 | 25.4 | [Tool16] Type=PlasmaTool Name=Stainless Steel - 45 A - 3/8 IN Comment= Tool\ number=17 Kerf\ width=1.5494 Plunge\ rate=99.999799999999993 Pierce\ delay=0.8 Pause\ at\ end\ of\ cut=0 Wiggle\ length=9.999979999999999 Pierce\ height=3.81 Cut\ height=1.524 Pierce\ type=0 Feed\ rate=660.4 [pathRules] GlobalRule=-1 | 1 | [MATERIAL_NUMBER_17] NAME = Stainless Steel - 45 A - 3/8 IN KERF_WIDTH = 0.061 THC = 1 PIERCE_HEIGHT = 0.15 PIERCE_DELAY = 0.8 PUDDLE_JUMP_HEIGHT = PUDDLE_JUMP_DELAY = CUT_HEIGHT = 0.06 CUT_SPEED = 26 CUT_AMPS = 45 CUT_VOLTS = 137 PAUSE_AT_END = GAS_PRESSURE = CUT_MODE =
18 | Stainless Steel | 45 | 1/2 | IN | Stainless Steel - 45 A - 1/2 IN | 0.06 | 0.18 | 1.2 | 12 | 142 | 19 | 140 | 0.075 | 25.4 | [Tool17] Type=PlasmaTool Name=Stainless Steel - 45 A - 1/2 IN Comment= Tool\ number=18 Kerf\ width=1.905 Plunge\ rate=99.999799999999993 Pierce\ delay=1.2 Pause\ at\ end\ of\ cut=0 Wiggle\ length=9.999979999999999 Pierce\ height=4.572 Cut\ height=1.524 Pierce\ type=0 Feed\ rate=304.8 [pathRules] GlobalRule=-1 | 1 | [MATERIAL_NUMBER_18] NAME = Stainless Steel - 45 A - 1/2 IN KERF_WIDTH = 0.075 THC = 1 PIERCE_HEIGHT = 0.18 PIERCE_DELAY = 1.2 PUDDLE_JUMP_HEIGHT = PUDDLE_JUMP_DELAY = CUT_HEIGHT = 0.06 CUT_SPEED = 12 CUT_AMPS = 45 CUT_VOLTS = 142 PAUSE_AT_END = GAS_PRESSURE = CUT_MODE =
19 | Stainless Steel - EDGE START | 45 | 5/8 | IN | Stainless Steel - EDGE START - 45 A - 5/8 IN | 0.06 | 0.18 | 1.2 | 10 | 145 | 13 | 142 | 0.096 | 25.4 | [Tool18] Type=PlasmaTool Name=Stainless Steel - EDGE START - 45 A - 5/8 IN Comment= Tool\ number=19 Kerf\ width=2.4384 Plunge\ rate=99.999799999999993 Pierce\ delay=1.2 Pause\ at\ end\ of\ cut=0 Wiggle\ length=9.999979999999999 Pierce\ height=4.572 Cut\ height=1.524 Pierce\ type=0 Feed\ rate=254 [pathRules] GlobalRule=-1 | 1 | [MATERIAL_NUMBER_19] NAME = Stainless Steel - EDGE START - 45 A - 5/8 IN KERF_WIDTH = 0.096 THC = 1 PIERCE_HEIGHT = 0.18 PIERCE_DELAY = 1.2 PUDDLE_JUMP_HEIGHT = PUDDLE_JUMP_DELAY = CUT_HEIGHT = 0.06 CUT_SPEED = 10 CUT_AMPS = 45 CUT_VOLTS = 145 PAUSE_AT_END = GAS_PRESSURE = CUT_MODE =
20 | Stainless Steel - EDGE START | 45 | 3/4 | IN | Stainless Steel - EDGE START - 45 A - 3/4 IN | 0.06 | 0.18 | 1.2 | 7 | 148 | 9 | 145 | 0.116 | 25.4 | [Tool19] Type=PlasmaTool Name=Stainless Steel - EDGE START - 45 A - 3/4 IN Comment= Tool\ number=20 Kerf\ width=2.9464 Plunge\ rate=99.999799999999993 Pierce\ delay=1.2 Pause\ at\ end\ of\ cut=0 Wiggle\ length=9.999979999999999 Pierce\ height=4.572 Cut\ height=1.524 Pierce\ type=0 Feed\ rate=177.8 [pathRules] GlobalRule=-1 | 1 | [MATERIAL_NUMBER_20] NAME = Stainless Steel - EDGE START - 45 A - 3/4 IN KERF_WIDTH = 0.116 THC = 1 PIERCE_HEIGHT = 0.18 PIERCE_DELAY = 1.2 PUDDLE_JUMP_HEIGHT = PUDDLE_JUMP_DELAY = CUT_HEIGHT = 0.06 CUT_SPEED = 7 CUT_AMPS = 45 CUT_VOLTS = 148 PAUSE_AT_END = GAS_PRESSURE = CUT_MODE =
21 | Stainless Steel - EDGE START | 45 | 7/8 | IN | Stainless Steel - EDGE START - 45 A - 7/8 IN | 0.06 | 0.18 | 1.2 | 5 | 151 | 6 | 149 | 0.137 | 25.4 | [Tool20] Type=PlasmaTool Name=Stainless Steel - EDGE START - 45 A - 7/8 IN Comment= Tool\ number=21 Kerf\ width=3.4798 Plunge\ rate=99.999799999999993 Pierce\ delay=1.2 Pause\ at\ end\ of\ cut=0 Wiggle\ length=9.999979999999999 Pierce\ height=4.572 Cut\ height=1.524 Pierce\ type=0 Feed\ rate=127 [pathRules] GlobalRule=-1 | 1 | [MATERIAL_NUMBER_21] NAME = Stainless Steel - EDGE START - 45 A - 7/8 IN KERF_WIDTH = 0.137 THC = 1 PIERCE_HEIGHT = 0.18 PIERCE_DELAY = 1.2 PUDDLE_JUMP_HEIGHT = PUDDLE_JUMP_DELAY = CUT_HEIGHT = 0.06 CUT_SPEED = 5 CUT_AMPS = 45 CUT_VOLTS = 151 PAUSE_AT_END = GAS_PRESSURE = CUT_MODE =
22 | Aluminum | 45 | 1/10 | IN | Aluminum - 45 A - 1/10 IN | 0.06 | 0.15 | 0.2 | 240 | 126 | 320 | 131 | 0.056 | 25.4 | [Tool21] Type=PlasmaTool Name=Aluminum - 45 A - 1/10 IN Comment= Tool\ number=22 Kerf\ width=1.4224 Plunge\ rate=99.999799999999993 Pierce\ delay=0.2 Pause\ at\ end\ of\ cut=0 Wiggle\ length=9.999979999999999 Pierce\ height=3.81 Cut\ height=1.524 Pierce\ type=0 Feed\ rate=6096 [pathRules] GlobalRule=-1 | 1 | [MATERIAL_NUMBER_22] NAME = Aluminum - 45 A - 1/10 IN KERF_WIDTH = 0.056 THC = 1 PIERCE_HEIGHT = 0.15 PIERCE_DELAY = 0.2 PUDDLE_JUMP_HEIGHT = PUDDLE_JUMP_DELAY = CUT_HEIGHT = 0.06 CUT_SPEED = 240 CUT_AMPS = 45 CUT_VOLTS = 126 PAUSE_AT_END = GAS_PRESSURE = CUT_MODE =
23 | Aluminum | 45 | 1/8 | IN | Aluminum - 45 A - 1/8 IN | 0.06 | 0.15 | 0.4 | 170 | 131 | 263 | 128 | 0.06 | 25.4 | [Tool22] Type=PlasmaTool Name=Aluminum - 45 A - 1/8 IN Comment= Tool\ number=23 Kerf\ width=1.524 Plunge\ rate=99.999799999999993 Pierce\ delay=0.4 Pause\ at\ end\ of\ cut=0 Wiggle\ length=9.999979999999999 Pierce\ height=3.81 Cut\ height=1.524 Pierce\ type=0 Feed\ rate=4318 [pathRules] GlobalRule=-1 | 1 | [MATERIAL_NUMBER_23] NAME = Aluminum - 45 A - 1/8 IN KERF_WIDTH = 0.06 THC = 1 PIERCE_HEIGHT = 0.15 PIERCE_DELAY = 0.4 PUDDLE_JUMP_HEIGHT = PUDDLE_JUMP_DELAY = CUT_HEIGHT = 0.06 CUT_SPEED = 170 CUT_AMPS = 45 CUT_VOLTS = 131 PAUSE_AT_END = GAS_PRESSURE = CUT_MODE =
24 | Aluminum | 45 | 3/16 | IN | Aluminum - 45 A - 3/16 IN | 0.06 | 0.15 | 0.4 | 120 | 134 | 184 | 130 | 0.061 | 25.4 | [Tool23] Type=PlasmaTool Name=Aluminum - 45 A - 3/16 IN Comment= Tool\ number=24 Kerf\ width=1.5494 Plunge\ rate=99.999799999999993 Pierce\ delay=0.4 Pause\ at\ end\ of\ cut=0 Wiggle\ length=9.999979999999999 Pierce\ height=3.81 Cut\ height=1.524 Pierce\ type=0 Feed\ rate=3048 [pathRules] GlobalRule=-1 | 1 | [MATERIAL_NUMBER_24] NAME = Aluminum - 45 A - 3/16 IN KERF_WIDTH = 0.061 THC = 1 PIERCE_HEIGHT = 0.15 PIERCE_DELAY = 0.4 PUDDLE_JUMP_HEIGHT = PUDDLE_JUMP_DELAY = CUT_HEIGHT = 0.06 CUT_SPEED = 120 CUT_AMPS = 45 CUT_VOLTS = 134 PAUSE_AT_END = GAS_PRESSURE = CUT_MODE =
25 | Aluminum | 45 | 1/4 | IN | Aluminum - 45 A - 1/4 IN | 0.06 | 0.15 | 0.5 | 70 | 137 | 104 | 132 | 0.063 | 25.4 | [Tool24] Type=PlasmaTool Name=Aluminum - 45 A - 1/4 IN Comment= Tool\ number=25 Kerf\ width=1.6002 Plunge\ rate=99.999799999999993 Pierce\ delay=0.5 Pause\ at\ end\ of\ cut=0 Wiggle\ length=9.999979999999999 Pierce\ height=3.81 Cut\ height=1.524 Pierce\ type=0 Feed\ rate=1778 [pathRules] GlobalRule=-1 | 1 | [MATERIAL_NUMBER_25] NAME = Aluminum - 45 A - 1/4 IN KERF_WIDTH = 0.063 THC = 1 PIERCE_HEIGHT = 0.15 PIERCE_DELAY = 0.5 PUDDLE_JUMP_HEIGHT = PUDDLE_JUMP_DELAY = CUT_HEIGHT = 0.06 CUT_SPEED = 70 CUT_AMPS = 45 CUT_VOLTS = 137 PAUSE_AT_END = GAS_PRESSURE = CUT_MODE =
26 | Aluminum | 45 | 3/8 | IN | Aluminum - 45 A - 3/8 IN | 0.06 | 0.15 | 0.7 | 36 | 141 | 42 | 139 | 0.073 | 25.4 | [Tool25] Type=PlasmaTool Name=Aluminum - 45 A - 3/8 IN Comment= Tool\ number=26 Kerf\ width=1.8542 Plunge\ rate=99.999799999999993 Pierce\ delay=0.7 Pause\ at\ end\ of\ cut=0 Wiggle\ length=9.999979999999999 Pierce\ height=3.81 Cut\ height=1.524 Pierce\ type=0 Feed\ rate=914.4 [pathRules] GlobalRule=-1 | 1 | [MATERIAL_NUMBER_26] NAME = Aluminum - 45 A - 3/8 IN KERF_WIDTH = 0.073 THC = 1 PIERCE_HEIGHT = 0.15 PIERCE_DELAY = 0.7 PUDDLE_JUMP_HEIGHT = PUDDLE_JUMP_DELAY = CUT_HEIGHT = 0.06 CUT_SPEED = 36 CUT_AMPS = 45 CUT_VOLTS = 141 PAUSE_AT_END = GAS_PRESSURE = CUT_MODE =
27 | Aluminum - EDGE START | 45 | 1/2 | IN | Aluminum - EDGE START - 45 A - 1/2 IN | 0.06 | 0.15 | 0.7 | 21 | 145 | 26 | 143 | 0.082 | 25.4 | [Tool26] Type=PlasmaTool Name=Aluminum - EDGE START - 45 A - 1/2 IN Comment= Tool\ number=27 Kerf\ width=2.0828 Plunge\ rate=99.999799999999993 Pierce\ delay=0.7 Pause\ at\ end\ of\ cut=0 Wiggle\ length=9.999979999999999 Pierce\ height=3.81 Cut\ height=1.524 Pierce\ type=0 Feed\ rate=533.4 [pathRules] GlobalRule=-1 | 1 | [MATERIAL_NUMBER_27] NAME = Aluminum - EDGE START - 45 A - 1/2 IN KERF_WIDTH = 0.082 THC = 1 PIERCE_HEIGHT = 0.15 PIERCE_DELAY = 0.7 PUDDLE_JUMP_HEIGHT = PUDDLE_JUMP_DELAY = CUT_HEIGHT = 0.06 CUT_SPEED = 21 CUT_AMPS = 45 CUT_VOLTS = 145 PAUSE_AT_END = GAS_PRESSURE = CUT_MODE =
28 | Aluminum - EDGE START | 45 | 5/8 | IN | Aluminum - EDGE START - 45 A - 5/8 IN | 0.06 | 0.15 | 0.7 | 15 | 152 | 14 | 148 | 0.1 | 25.4 | [Tool27] Type=PlasmaTool Name=Aluminum - EDGE START - 45 A - 5/8 IN Comment= Tool\ number=28 Kerf\ width=2.54 Plunge\ rate=99.999799999999993 Pierce\ delay=0.7 Pause\ at\ end\ of\ cut=0 Wiggle\ length=9.999979999999999 Pierce\ height=3.81 Cut\ height=1.524 Pierce\ type=0 Feed\ rate=381 [pathRules] GlobalRule=-1 | 1 | [MATERIAL_NUMBER_28] NAME = Aluminum - EDGE START - 45 A - 5/8 IN KERF_WIDTH = 0.1 THC = 1 PIERCE_HEIGHT = 0.15 PIERCE_DELAY = 0.7 PUDDLE_JUMP_HEIGHT = PUDDLE_JUMP_DELAY = CUT_HEIGHT = 0.06 CUT_SPEED = 15 CUT_AMPS = 45 CUT_VOLTS = 152 PAUSE_AT_END = GAS_PRESSURE = CUT_MODE =
29 | Aluminum - EDGE START | 45 | 3/4 | IN | Aluminum - EDGE START - 45 A - 3/4 IN | 0.06 | 0.15 | 0.7 | 8 | 158 | 9 | 153 | 0.117 | 25.4 | [Tool28] Type=PlasmaTool Name=Aluminum - EDGE START - 45 A - 3/4 IN Comment= Tool\ number=29 Kerf\ width=2.9718 Plunge\ rate=99.999799999999993 Pierce\ delay=0.7 Pause\ at\ end\ of\ cut=0 Wiggle\ length=9.999979999999999 Pierce\ height=3.81 Cut\ height=1.524 Pierce\ type=0 Feed\ rate=203.2 [pathRules] GlobalRule=-1 | 1 | [MATERIAL_NUMBER_29] NAME = Aluminum - EDGE START - 45 A - 3/4 IN KERF_WIDTH = 0.117 THC = 1 PIERCE_HEIGHT = 0.15 PIERCE_DELAY = 0.7 PUDDLE_JUMP_HEIGHT = PUDDLE_JUMP_DELAY = CUT_HEIGHT = 0.06 CUT_SPEED = 8 CUT_AMPS = 45 CUT_VOLTS = 158 PAUSE_AT_END = GAS_PRESSURE = CUT_MODE =
30 | Mild Steel - FineCut | 40 | 26 | GA | Mild Steel - FineCut - 40 A - 26 GA | 0.06 | 0.15 | 0 | 325 | 78 |  |  | 0.025 | 25.4 | [Tool29] Type=PlasmaTool Name=Mild Steel - FineCut - 40 A - 26 GA Comment= Tool\ number=30 Kerf\ width=0.635 Plunge\ rate=99.999799999999993 Pierce\ delay=0 Pause\ at\ end\ of\ cut=0 Wiggle\ length=9.999979999999999 Pierce\ height=3.81 Cut\ height=1.524 Pierce\ type=0 Feed\ rate=8255 [pathRules] GlobalRule=-1 | 1 | [MATERIAL_NUMBER_30] NAME = Mild Steel - FineCut - 40 A - 26 GA KERF_WIDTH = 0.025 THC = 1 PIERCE_HEIGHT = 0.15 PIERCE_DELAY = 0 PUDDLE_JUMP_HEIGHT = PUDDLE_JUMP_DELAY = CUT_HEIGHT = 0.06 CUT_SPEED = 325 CUT_AMPS = 40 CUT_VOLTS = 78 PAUSE_AT_END = GAS_PRESSURE = CUT_MODE =
31 | Mild Steel - FineCut | 40 | 24 | GA | Mild Steel - FineCut - 40 A - 24 GA | 0.06 | 0.15 | 0 | 325 | 78 |  |  | 0.029 | 25.4 | [Tool30] Type=PlasmaTool Name=Mild Steel - FineCut - 40 A - 24 GA Comment= Tool\ number=31 Kerf\ width=0.7366 Plunge\ rate=99.999799999999993 Pierce\ delay=0 Pause\ at\ end\ of\ cut=0 Wiggle\ length=9.999979999999999 Pierce\ height=3.81 Cut\ height=1.524 Pierce\ type=0 Feed\ rate=8255 [pathRules] GlobalRule=-1 | 1 | [MATERIAL_NUMBER_31] NAME = Mild Steel - FineCut - 40 A - 24 GA KERF_WIDTH = 0.029 THC = 1 PIERCE_HEIGHT = 0.15 PIERCE_DELAY = 0 PUDDLE_JUMP_HEIGHT = PUDDLE_JUMP_DELAY = CUT_HEIGHT = 0.06 CUT_SPEED = 325 CUT_AMPS = 40 CUT_VOLTS = 78 PAUSE_AT_END = GAS_PRESSURE = CUT_MODE =
32 | Mild Steel - FineCut | 40 | 22 | GA | Mild Steel - FineCut - 40 A - 22 GA | 0.06 | 0.15 | 0.1 | 325 | 78 |  |  | 0.024 | 25.4 | [Tool31] Type=PlasmaTool Name=Mild Steel - FineCut - 40 A - 22 GA Comment= Tool\ number=32 Kerf\ width=0.6096 Plunge\ rate=99.999799999999993 Pierce\ delay=0.1 Pause\ at\ end\ of\ cut=0 Wiggle\ length=9.999979999999999 Pierce\ height=3.81 Cut\ height=1.524 Pierce\ type=0 Feed\ rate=8255 [pathRules] GlobalRule=-1 | 1 | [MATERIAL_NUMBER_32] NAME = Mild Steel - FineCut - 40 A - 22 GA KERF_WIDTH = 0.024 THC = 1 PIERCE_HEIGHT = 0.15 PIERCE_DELAY = 0.1 PUDDLE_JUMP_HEIGHT = PUDDLE_JUMP_DELAY = CUT_HEIGHT = 0.06 CUT_SPEED = 325 CUT_AMPS = 40 CUT_VOLTS = 78 PAUSE_AT_END = GAS_PRESSURE = CUT_MODE =
33 | Mild Steel - FineCut | 40 | 20 | GA | Mild Steel - FineCut - 40 A - 20 GA | 0.06 | 0.15 | 0.1 | 325 | 78 |  |  | 0.02 | 25.4 | [Tool32] Type=PlasmaTool Name=Mild Steel - FineCut - 40 A - 20 GA Comment= Tool\ number=33 Kerf\ width=0.508 Plunge\ rate=99.999799999999993 Pierce\ delay=0.1 Pause\ at\ end\ of\ cut=0 Wiggle\ length=9.999979999999999 Pierce\ height=3.81 Cut\ height=1.524 Pierce\ type=0 Feed\ rate=8255 [pathRules] GlobalRule=-1 | 1 | [MATERIAL_NUMBER_33] NAME = Mild Steel - FineCut - 40 A - 20 GA KERF_WIDTH = 0.02 THC = 1 PIERCE_HEIGHT = 0.15 PIERCE_DELAY = 0.1 PUDDLE_JUMP_HEIGHT = PUDDLE_JUMP_DELAY = CUT_HEIGHT = 0.06 CUT_SPEED = 325 CUT_AMPS = 40 CUT_VOLTS = 78 PAUSE_AT_END = GAS_PRESSURE = CUT_MODE =
34 | Mild Steel - FineCut | 45 | 18 | GA | Mild Steel - FineCut - 45 A - 18 GA | 0.06 | 0.15 | 0.2 | 325 | 78 |  |  | 0.043 | 25.4 | [Tool33] Type=PlasmaTool Name=Mild Steel - FineCut - 45 A - 18 GA Comment= Tool\ number=34 Kerf\ width=1.0922 Plunge\ rate=99.999799999999993 Pierce\ delay=0.2 Pause\ at\ end\ of\ cut=0 Wiggle\ length=9.999979999999999 Pierce\ height=3.81 Cut\ height=1.524 Pierce\ type=0 Feed\ rate=8255 [pathRules] GlobalRule=-1 | 1 | [MATERIAL_NUMBER_34] NAME = Mild Steel - FineCut - 45 A - 18 GA KERF_WIDTH = 0.043 THC = 1 PIERCE_HEIGHT = 0.15 PIERCE_DELAY = 0.2 PUDDLE_JUMP_HEIGHT = PUDDLE_JUMP_DELAY = CUT_HEIGHT = 0.06 CUT_SPEED = 325 CUT_AMPS = 45 CUT_VOLTS = 78 PAUSE_AT_END = GAS_PRESSURE = CUT_MODE =
35 | Mild Steel - FineCut | 45 | 16 | GA | Mild Steel - FineCut - 45 A - 16 GA | 0.06 | 0.15 | 0.4 | 250 | 78 |  |  | 0.046 | 25.4 | [Tool34] Type=PlasmaTool Name=Mild Steel - FineCut - 45 A - 16 GA Comment= Tool\ number=35 Kerf\ width=1.1684 Plunge\ rate=99.999799999999993 Pierce\ delay=0.4 Pause\ at\ end\ of\ cut=0 Wiggle\ length=9.999979999999999 Pierce\ height=3.81 Cut\ height=1.524 Pierce\ type=0 Feed\ rate=6350 [pathRules] GlobalRule=-1 | 1 | [MATERIAL_NUMBER_35] NAME = Mild Steel - FineCut - 45 A - 16 GA KERF_WIDTH = 0.046 THC = 1 PIERCE_HEIGHT = 0.15 PIERCE_DELAY = 0.4 PUDDLE_JUMP_HEIGHT = PUDDLE_JUMP_DELAY = CUT_HEIGHT = 0.06 CUT_SPEED = 250 CUT_AMPS = 45 CUT_VOLTS = 78 PAUSE_AT_END = GAS_PRESSURE = CUT_MODE =
36 | Mild Steel - FineCut | 45 | 14 | GA | Mild Steel - FineCut - 45 A - 14 GA | 0.06 | 0.15 | 0.4 | 200 | 78 |  |  | 0.049 | 25.4 | [Tool35] Type=PlasmaTool Name=Mild Steel - FineCut - 45 A - 14 GA Comment= Tool\ number=36 Kerf\ width=1.2446 Plunge\ rate=99.999799999999993 Pierce\ delay=0.4 Pause\ at\ end\ of\ cut=0 Wiggle\ length=9.999979999999999 Pierce\ height=3.81 Cut\ height=1.524 Pierce\ type=0 Feed\ rate=5080 [pathRules] GlobalRule=-1 | 1 | [MATERIAL_NUMBER_36] NAME = Mild Steel - FineCut - 45 A - 14 GA KERF_WIDTH = 0.049 THC = 1 PIERCE_HEIGHT = 0.15 PIERCE_DELAY = 0.4 PUDDLE_JUMP_HEIGHT = PUDDLE_JUMP_DELAY = CUT_HEIGHT = 0.06 CUT_SPEED = 200 CUT_AMPS = 45 CUT_VOLTS = 78 PAUSE_AT_END = GAS_PRESSURE = CUT_MODE =
37 | Mild Steel - FineCut | 45 | 12 | GA | Mild Steel - FineCut - 45 A - 12 GA | 0.06 | 0.15 | 0.5 | 120 | 78 |  |  | 0.052 | 25.4 | [Tool36] Type=PlasmaTool Name=Mild Steel - FineCut - 45 A - 12 GA Comment= Tool\ number=37 Kerf\ width=1.3208 Plunge\ rate=99.999799999999993 Pierce\ delay=0.5 Pause\ at\ end\ of\ cut=0 Wiggle\ length=9.999979999999999 Pierce\ height=3.81 Cut\ height=1.524 Pierce\ type=0 Feed\ rate=3048 [pathRules] GlobalRule=-1 | 1 | [MATERIAL_NUMBER_37] NAME = Mild Steel - FineCut - 45 A - 12 GA KERF_WIDTH = 0.052 THC = 1 PIERCE_HEIGHT = 0.15 PIERCE_DELAY = 0.5 PUDDLE_JUMP_HEIGHT = PUDDLE_JUMP_DELAY = CUT_HEIGHT = 0.06 CUT_SPEED = 120 CUT_AMPS = 45 CUT_VOLTS = 78 PAUSE_AT_END = GAS_PRESSURE = CUT_MODE =
38 | Mild Steel - FineCut | 45 | 10 | GA | Mild Steel - FineCut - 45 A - 10 GA | 0.06 | 0.15 | 0.5 | 95 | 78 |  |  | 0.051 | 25.4 | [Tool37] Type=PlasmaTool Name=Mild Steel - FineCut - 45 A - 10 GA Comment= Tool\ number=38 Kerf\ width=1.2954 Plunge\ rate=99.999799999999993 Pierce\ delay=0.5 Pause\ at\ end\ of\ cut=0 Wiggle\ length=9.999979999999999 Pierce\ height=3.81 Cut\ height=1.524 Pierce\ type=0 Feed\ rate=2413 [pathRules] GlobalRule=-1 | 1 | [MATERIAL_NUMBER_38] NAME = Mild Steel - FineCut - 45 A - 10 GA KERF_WIDTH = 0.051 THC = 1 PIERCE_HEIGHT = 0.15 PIERCE_DELAY = 0.5 PUDDLE_JUMP_HEIGHT = PUDDLE_JUMP_DELAY = CUT_HEIGHT = 0.06 CUT_SPEED = 95 CUT_AMPS = 45 CUT_VOLTS = 78 PAUSE_AT_END = GAS_PRESSURE = CUT_MODE =
39 | Stainless Steel - FineCut | 40 | 26 | GA | Stainless Steel - FineCut - 40 A - 26 GA | 0.02 | 0.08 | 0 | 325 | 68 |  |  | 0.024 | 25.4 | [Tool38] Type=PlasmaTool Name=Stainless Steel - FineCut - 40 A - 26 GA Comment= Tool\ number=39 Kerf\ width=0.6096 Plunge\ rate=99.999799999999993 Pierce\ delay=0 Pause\ at\ end\ of\ cut=0 Wiggle\ length=9.999979999999999 Pierce\ height=2.032 Cut\ height=0.508 Pierce\ type=0 Feed\ rate=8255 [pathRules] GlobalRule=-1 | 1 | [MATERIAL_NUMBER_39] NAME = Stainless Steel - FineCut - 40 A - 26 GA KERF_WIDTH = 0.024 THC = 1 PIERCE_HEIGHT = 0.08 PIERCE_DELAY = 0 PUDDLE_JUMP_HEIGHT = PUDDLE_JUMP_DELAY = CUT_HEIGHT = 0.02 CUT_SPEED = 325 CUT_AMPS = 40 CUT_VOLTS = 68 PAUSE_AT_END = GAS_PRESSURE = CUT_MODE =
40 | Stainless Steel - FineCut | 40 | 24 | GA | Stainless Steel - FineCut - 40 A - 24 GA | 0.02 | 0.08 | 0 | 325 | 68 |  |  | 0.021 | 25.4 | [Tool39] Type=PlasmaTool Name=Stainless Steel - FineCut - 40 A - 24 GA Comment= Tool\ number=40 Kerf\ width=0.5334 Plunge\ rate=99.999799999999993 Pierce\ delay=0 Pause\ at\ end\ of\ cut=0 Wiggle\ length=9.999979999999999 Pierce\ height=2.032 Cut\ height=0.508 Pierce\ type=0 Feed\ rate=8255 [pathRules] GlobalRule=-1 | 1 | [MATERIAL_NUMBER_40] NAME = Stainless Steel - FineCut - 40 A - 24 GA KERF_WIDTH = 0.021 THC = 1 PIERCE_HEIGHT = 0.08 PIERCE_DELAY = 0 PUDDLE_JUMP_HEIGHT = PUDDLE_JUMP_DELAY = CUT_HEIGHT = 0.02 CUT_SPEED = 325 CUT_AMPS = 40 CUT_VOLTS = 68 PAUSE_AT_END = GAS_PRESSURE = CUT_MODE =
41 | Stainless Steel - FineCut | 40 | 22 | GA | Stainless Steel - FineCut - 40 A - 22 GA | 0.02 | 0.08 | 0.1 | 325 | 68 |  |  | 0.018 | 25.4 | [Tool40] Type=PlasmaTool Name=Stainless Steel - FineCut - 40 A - 22 GA Comment= Tool\ number=41 Kerf\ width=0.4572 Plunge\ rate=99.999799999999993 Pierce\ delay=0.1 Pause\ at\ end\ of\ cut=0 Wiggle\ length=9.999979999999999 Pierce\ height=2.032 Cut\ height=0.508 Pierce\ type=0 Feed\ rate=8255 [pathRules] GlobalRule=-1 | 1 | [MATERIAL_NUMBER_41] NAME = Stainless Steel - FineCut - 40 A - 22 GA KERF_WIDTH = 0.018 THC = 1 PIERCE_HEIGHT = 0.08 PIERCE_DELAY = 0.1 PUDDLE_JUMP_HEIGHT = PUDDLE_JUMP_DELAY = CUT_HEIGHT = 0.02 CUT_SPEED = 325 CUT_AMPS = 40 CUT_VOLTS = 68 PAUSE_AT_END = GAS_PRESSURE = CUT_MODE =
42 | Stainless Steel - FineCut | 40 | 20 | GA | Stainless Steel - FineCut - 40 A - 20 GA | 0.02 | 0.08 | 0.1 | 325 | 68 |  |  | 0.017 | 25.4 | [Tool41] Type=PlasmaTool Name=Stainless Steel - FineCut - 40 A - 20 GA Comment= Tool\ number=42 Kerf\ width=0.4318 Plunge\ rate=99.999799999999993 Pierce\ delay=0.1 Pause\ at\ end\ of\ cut=0 Wiggle\ length=9.999979999999999 Pierce\ height=2.032 Cut\ height=0.508 Pierce\ type=0 Feed\ rate=8255 [pathRules] GlobalRule=-1 | 1 | [MATERIAL_NUMBER_42] NAME = Stainless Steel - FineCut - 40 A - 20 GA KERF_WIDTH = 0.017 THC = 1 PIERCE_HEIGHT = 0.08 PIERCE_DELAY = 0.1 PUDDLE_JUMP_HEIGHT = PUDDLE_JUMP_DELAY = CUT_HEIGHT = 0.02 CUT_SPEED = 325 CUT_AMPS = 40 CUT_VOLTS = 68 PAUSE_AT_END = GAS_PRESSURE = CUT_MODE =
43 | Stainless Steel - FineCut | 45 | 18 | GA | Stainless Steel - FineCut - 45 A - 18 GA | 0.02 | 0.08 | 0.2 | 325 | 68 |  |  | 0.036 | 25.4 | [Tool42] Type=PlasmaTool Name=Stainless Steel - FineCut - 45 A - 18 GA Comment= Tool\ number=43 Kerf\ width=0.9144 Plunge\ rate=99.999799999999993 Pierce\ delay=0.2 Pause\ at\ end\ of\ cut=0 Wiggle\ length=9.999979999999999 Pierce\ height=2.032 Cut\ height=0.508 Pierce\ type=0 Feed\ rate=8255 [pathRules] GlobalRule=-1 | 1 | [MATERIAL_NUMBER_43] NAME = Stainless Steel - FineCut - 45 A - 18 GA KERF_WIDTH = 0.036 THC = 1 PIERCE_HEIGHT = 0.08 PIERCE_DELAY = 0.2 PUDDLE_JUMP_HEIGHT = PUDDLE_JUMP_DELAY = CUT_HEIGHT = 0.02 CUT_SPEED = 325 CUT_AMPS = 45 CUT_VOLTS = 68 PAUSE_AT_END = GAS_PRESSURE = CUT_MODE =
44 | Stainless Steel - FineCut | 45 | 16 | GA | Stainless Steel - FineCut - 45 A - 16 GA | 0.02 | 0.08 | 0.4 | 240 | 70 |  |  | 0.039 | 25.4 | [Tool43] Type=PlasmaTool Name=Stainless Steel - FineCut - 45 A - 16 GA Comment= Tool\ number=44 Kerf\ width=0.9906 Plunge\ rate=99.999799999999993 Pierce\ delay=0.4 Pause\ at\ end\ of\ cut=0 Wiggle\ length=9.999979999999999 Pierce\ height=2.032 Cut\ height=0.508 Pierce\ type=0 Feed\ rate=6096 [pathRules] GlobalRule=-1 | 1 | [MATERIAL_NUMBER_44] NAME = Stainless Steel - FineCut - 45 A - 16 GA KERF_WIDTH = 0.039 THC = 1 PIERCE_HEIGHT = 0.08 PIERCE_DELAY = 0.4 PUDDLE_JUMP_HEIGHT = PUDDLE_JUMP_DELAY = CUT_HEIGHT = 0.02 CUT_SPEED = 240 CUT_AMPS = 45 CUT_VOLTS = 70 PAUSE_AT_END = GAS_PRESSURE = CUT_MODE =
45 | Stainless Steel - FineCut | 45 | 14 | GA | Stainless Steel - FineCut - 45 A - 14 GA | 0.02 | 0.08 | 0.4 | 200 | 70 |  |  | 0.04 | 25.4 | [Tool44] Type=PlasmaTool Name=Stainless Steel - FineCut - 45 A - 14 GA Comment= Tool\ number=45 Kerf\ width=1.016 Plunge\ rate=99.999799999999993 Pierce\ delay=0.4 Pause\ at\ end\ of\ cut=0 Wiggle\ length=9.999979999999999 Pierce\ height=2.032 Cut\ height=0.508 Pierce\ type=0 Feed\ rate=5080 [pathRules] GlobalRule=-1 | 1 | [MATERIAL_NUMBER_45] NAME = Stainless Steel - FineCut - 45 A - 14 GA KERF_WIDTH = 0.04 THC = 1 PIERCE_HEIGHT = 0.08 PIERCE_DELAY = 0.4 PUDDLE_JUMP_HEIGHT = PUDDLE_JUMP_DELAY = CUT_HEIGHT = 0.02 CUT_SPEED = 200 CUT_AMPS = 45 CUT_VOLTS = 70 PAUSE_AT_END = GAS_PRESSURE = CUT_MODE =
46 | Stainless Steel - FineCut | 45 | 12 | GA | Stainless Steel - FineCut - 45 A - 12 GA | 0.02 | 0.08 | 0.5 | 120 | 80 |  |  | 0.049 | 25.4 | [Tool45] Type=PlasmaTool Name=Stainless Steel - FineCut - 45 A - 12 GA Comment= Tool\ number=46 Kerf\ width=1.2446 Plunge\ rate=99.999799999999993 Pierce\ delay=0.5 Pause\ at\ end\ of\ cut=0 Wiggle\ length=9.999979999999999 Pierce\ height=2.032 Cut\ height=0.508 Pierce\ type=0 Feed\ rate=3048 [pathRules] GlobalRule=-1 | 1 | [MATERIAL_NUMBER_46] NAME = Stainless Steel - FineCut - 45 A - 12 GA KERF_WIDTH = 0.049 THC = 1 PIERCE_HEIGHT = 0.08 PIERCE_DELAY = 0.5 PUDDLE_JUMP_HEIGHT = PUDDLE_JUMP_DELAY = CUT_HEIGHT = 0.02 CUT_SPEED = 120 CUT_AMPS = 45 CUT_VOLTS = 80 PAUSE_AT_END = GAS_PRESSURE = CUT_MODE =
47 | Stainless Steel - FineCut | 45 | 10 | GA | Stainless Steel - FineCut - 45 A - 10 GA | 0.02 | 0.08 | 0.6 | 75 | 80 |  |  | 0.055 | 25.4 | [Tool46] Type=PlasmaTool Name=Stainless Steel - FineCut - 45 A - 10 GA Comment= Tool\ number=47 Kerf\ width=1.397 Plunge\ rate=99.999799999999993 Pierce\ delay=0.6 Pause\ at\ end\ of\ cut=0 Wiggle\ length=9.999979999999999 Pierce\ height=2.032 Cut\ height=0.508 Pierce\ type=0 Feed\ rate=1905 [pathRules] GlobalRule=-1 | 1 | [MATERIAL_NUMBER_47] NAME = Stainless Steel - FineCut - 45 A - 10 GA KERF_WIDTH = 0.055 THC = 1 PIERCE_HEIGHT = 0.08 PIERCE_DELAY = 0.6 PUDDLE_JUMP_HEIGHT = PUDDLE_JUMP_DELAY = CUT_HEIGHT = 0.02 CUT_SPEED = 75 CUT_AMPS = 45 CUT_VOLTS = 80 PAUSE_AT_END = GAS_PRESSURE = CUT_MODE =
48 | Mild Steel - FineCut Low Speed | 30 | 26 | GA | Mild Steel - FineCut Low Speed - 30 A - 26 GA | 0.06 | 0.15 | 0 | 150 | 70 |  |  | 0.026 | 25.4 | [Tool47] Type=PlasmaTool Name=Mild Steel - FineCut Low Speed - 30 A - 26 GA Comment= Tool\ number=48 Kerf\ width=0.6604 Plunge\ rate=99.999799999999993 Pierce\ delay=0 Pause\ at\ end\ of\ cut=0 Wiggle\ length=9.999979999999999 Pierce\ height=3.81 Cut\ height=1.524 Pierce\ type=0 Feed\ rate=3810 [pathRules] GlobalRule=-1 | 1 | [MATERIAL_NUMBER_48] NAME = Mild Steel - FineCut Low Speed - 30 A - 26 GA KERF_WIDTH = 0.026 THC = 1 PIERCE_HEIGHT = 0.15 PIERCE_DELAY = 0 PUDDLE_JUMP_HEIGHT = PUDDLE_JUMP_DELAY = CUT_HEIGHT = 0.06 CUT_SPEED = 150 CUT_AMPS = 30 CUT_VOLTS = 70 PAUSE_AT_END = GAS_PRESSURE = CUT_MODE =
49 | Mild Steel - FineCut Low Speed | 30 | 24 | GA | Mild Steel - FineCut Low Speed - 30 A - 24 GA | 0.06 | 0.15 | 0 | 150 | 68 |  |  | 0.024 | 25.4 | [Tool48] Type=PlasmaTool Name=Mild Steel - FineCut Low Speed - 30 A - 24 GA Comment= Tool\ number=49 Kerf\ width=0.6096 Plunge\ rate=99.999799999999993 Pierce\ delay=0 Pause\ at\ end\ of\ cut=0 Wiggle\ length=9.999979999999999 Pierce\ height=3.81 Cut\ height=1.524 Pierce\ type=0 Feed\ rate=3810 [pathRules] GlobalRule=-1 | 1 | [MATERIAL_NUMBER_49] NAME = Mild Steel - FineCut Low Speed - 30 A - 24 GA KERF_WIDTH = 0.024 THC = 1 PIERCE_HEIGHT = 0.15 PIERCE_DELAY = 0 PUDDLE_JUMP_HEIGHT = PUDDLE_JUMP_DELAY = CUT_HEIGHT = 0.06 CUT_SPEED = 150 CUT_AMPS = 30 CUT_VOLTS = 68 PAUSE_AT_END = GAS_PRESSURE = CUT_MODE =
50 | Mild Steel - FineCut Low Speed | 30 | 22 | GA | Mild Steel - FineCut Low Speed - 30 A - 22 GA | 0.06 | 0.15 | 0.1 | 150 | 70 |  |  | 0.025 | 25.4 | [Tool49] Type=PlasmaTool Name=Mild Steel - FineCut Low Speed - 30 A - 22 GA Comment= Tool\ number=50 Kerf\ width=0.635 Plunge\ rate=99.999799999999993 Pierce\ delay=0.1 Pause\ at\ end\ of\ cut=0 Wiggle\ length=9.999979999999999 Pierce\ height=3.81 Cut\ height=1.524 Pierce\ type=0 Feed\ rate=3810 [pathRules] GlobalRule=-1 | 1 | [MATERIAL_NUMBER_50] NAME = Mild Steel - FineCut Low Speed - 30 A - 22 GA KERF_WIDTH = 0.025 THC = 1 PIERCE_HEIGHT = 0.15 PIERCE_DELAY = 0.1 PUDDLE_JUMP_HEIGHT = PUDDLE_JUMP_DELAY = CUT_HEIGHT = 0.06 CUT_SPEED = 150 CUT_AMPS = 30 CUT_VOLTS = 70 PAUSE_AT_END = GAS_PRESSURE = CUT_MODE =
51 | Mild Steel - FineCut Low Speed | 30 | 20 | GA | Mild Steel - FineCut Low Speed - 30 A - 20 GA | 0.06 | 0.15 | 0.1 | 150 | 71 |  |  | 0.025 | 25.4 | [Tool50] Type=PlasmaTool Name=Mild Steel - FineCut Low Speed - 30 A - 20 GA Comment= Tool\ number=51 Kerf\ width=0.635 Plunge\ rate=99.999799999999993 Pierce\ delay=0.1 Pause\ at\ end\ of\ cut=0 Wiggle\ length=9.999979999999999 Pierce\ height=3.81 Cut\ height=1.524 Pierce\ type=0 Feed\ rate=3810 [pathRules] GlobalRule=-1 | 1 | [MATERIAL_NUMBER_51] NAME = Mild Steel - FineCut Low Speed - 30 A - 20 GA KERF_WIDTH = 0.025 THC = 1 PIERCE_HEIGHT = 0.15 PIERCE_DELAY = 0.1 PUDDLE_JUMP_HEIGHT = PUDDLE_JUMP_DELAY = CUT_HEIGHT = 0.06 CUT_SPEED = 150 CUT_AMPS = 30 CUT_VOLTS = 71 PAUSE_AT_END = GAS_PRESSURE = CUT_MODE =
52 | Mild Steel - FineCut Low Speed | 40 | 18 | GA | Mild Steel - FineCut Low Speed - 40 A - 18 GA | 0.06 | 0.15 | 0.2 | 150 | 73 |  |  | 0.031 | 25.4 | [Tool51] Type=PlasmaTool Name=Mild Steel - FineCut Low Speed - 40 A - 18 GA Comment= Tool\ number=52 Kerf\ width=0.7874 Plunge\ rate=99.999799999999993 Pierce\ delay=0.2 Pause\ at\ end\ of\ cut=0 Wiggle\ length=9.999979999999999 Pierce\ height=3.81 Cut\ height=1.524 Pierce\ type=0 Feed\ rate=3810 [pathRules] GlobalRule=-1 | 1 | [MATERIAL_NUMBER_52] NAME = Mild Steel - FineCut Low Speed - 40 A - 18 GA KERF_WIDTH = 0.031 THC = 1 PIERCE_HEIGHT = 0.15 PIERCE_DELAY = 0.2 PUDDLE_JUMP_HEIGHT = PUDDLE_JUMP_DELAY = CUT_HEIGHT = 0.06 CUT_SPEED = 150 CUT_AMPS = 40 CUT_VOLTS = 73 PAUSE_AT_END = GAS_PRESSURE = CUT_MODE =
53 | Mild Steel - FineCut Low Speed | 40 | 16 | GA | Mild Steel - FineCut Low Speed - 40 A - 16 GA | 0.06 | 0.15 | 0.4 | 150 | 75 |  |  | 0.029 | 25.4 | [Tool52] Type=PlasmaTool Name=Mild Steel - FineCut Low Speed - 40 A - 16 GA Comment= Tool\ number=53 Kerf\ width=0.7366 Plunge\ rate=99.999799999999993 Pierce\ delay=0.4 Pause\ at\ end\ of\ cut=0 Wiggle\ length=9.999979999999999 Pierce\ height=3.81 Cut\ height=1.524 Pierce\ type=0 Feed\ rate=3810 [pathRules] GlobalRule=-1 | 1 | [MATERIAL_NUMBER_53] NAME = Mild Steel - FineCut Low Speed - 40 A - 16 GA KERF_WIDTH = 0.029 THC = 1 PIERCE_HEIGHT = 0.15 PIERCE_DELAY = 0.4 PUDDLE_JUMP_HEIGHT = PUDDLE_JUMP_DELAY = CUT_HEIGHT = 0.06 CUT_SPEED = 150 CUT_AMPS = 40 CUT_VOLTS = 75 PAUSE_AT_END = GAS_PRESSURE = CUT_MODE =
54 | Mild Steel - FineCut Low Speed | 45 | 14 | GA | Mild Steel - FineCut Low Speed - 45 A - 14 GA | 0.06 | 0.15 | 0.4 | 150 | 76 |  |  | 0.027 | 25.4 | [Tool53] Type=PlasmaTool Name=Mild Steel - FineCut Low Speed - 45 A - 14 GA Comment= Tool\ number=54 Kerf\ width=0.6858 Plunge\ rate=99.999799999999993 Pierce\ delay=0.4 Pause\ at\ end\ of\ cut=0 Wiggle\ length=9.999979999999999 Pierce\ height=3.81 Cut\ height=1.524 Pierce\ type=0 Feed\ rate=3810 [pathRules] GlobalRule=-1 | 1 | [MATERIAL_NUMBER_54] NAME = Mild Steel - FineCut Low Speed - 45 A - 14 GA KERF_WIDTH = 0.027 THC = 1 PIERCE_HEIGHT = 0.15 PIERCE_DELAY = 0.4 PUDDLE_JUMP_HEIGHT = PUDDLE_JUMP_DELAY = CUT_HEIGHT = 0.06 CUT_SPEED = 150 CUT_AMPS = 45 CUT_VOLTS = 76 PAUSE_AT_END = GAS_PRESSURE = CUT_MODE =
55 | Mild Steel - FineCut Low Speed | 45 | 12 | GA | Mild Steel - FineCut Low Speed - 45 A - 12 GA | 0.06 | 0.15 | 0.5 | 120 | 78 |  |  | 0.052 | 25.4 | [Tool54] Type=PlasmaTool Name=Mild Steel - FineCut Low Speed - 45 A - 12 GA Comment= Tool\ number=55 Kerf\ width=1.3208 Plunge\ rate=99.999799999999993 Pierce\ delay=0.5 Pause\ at\ end\ of\ cut=0 Wiggle\ length=9.999979999999999 Pierce\ height=3.81 Cut\ height=1.524 Pierce\ type=0 Feed\ rate=3048 [pathRules] GlobalRule=-1 | 1 | [MATERIAL_NUMBER_55] NAME = Mild Steel - FineCut Low Speed - 45 A - 12 GA KERF_WIDTH = 0.052 THC = 1 PIERCE_HEIGHT = 0.15 PIERCE_DELAY = 0.5 PUDDLE_JUMP_HEIGHT = PUDDLE_JUMP_DELAY = CUT_HEIGHT = 0.06 CUT_SPEED = 120 CUT_AMPS = 45 CUT_VOLTS = 78 PAUSE_AT_END = GAS_PRESSURE = CUT_MODE =
56 | Mild Steel - FineCut Low Speed | 45 | 10 | GA | Mild Steel - FineCut Low Speed - 45 A - 10 GA | 0.06 | 0.15 | 0.5 | 95 | 78 |  |  | 0.051 | 25.4 | [Tool55] Type=PlasmaTool Name=Mild Steel - FineCut Low Speed - 45 A - 10 GA Comment= Tool\ number=56 Kerf\ width=1.2954 Plunge\ rate=99.999799999999993 Pierce\ delay=0.5 Pause\ at\ end\ of\ cut=0 Wiggle\ length=9.999979999999999 Pierce\ height=3.81 Cut\ height=1.524 Pierce\ type=0 Feed\ rate=2413 [pathRules] GlobalRule=-1 | 1 | [MATERIAL_NUMBER_56] NAME = Mild Steel - FineCut Low Speed - 45 A - 10 GA KERF_WIDTH = 0.051 THC = 1 PIERCE_HEIGHT = 0.15 PIERCE_DELAY = 0.5 PUDDLE_JUMP_HEIGHT = PUDDLE_JUMP_DELAY = CUT_HEIGHT = 0.06 CUT_SPEED = 95 CUT_AMPS = 45 CUT_VOLTS = 78 PAUSE_AT_END = GAS_PRESSURE = CUT_MODE =
57 | Stainless Steel - FineCut Low Speed | 30 | 26 | GA | Stainless Steel - FineCut Low Speed - 30 A - 26 GA | 0.02 | 0.08 | 0 | 150 | 69 |  |  | 0.028 | 25.4 | [Tool56] Type=PlasmaTool Name=Stainless Steel - FineCut Low Speed - 30 A - 26 GA Comment= Tool\ number=57 Kerf\ width=0.7112 Plunge\ rate=99.999799999999993 Pierce\ delay=0 Pause\ at\ end\ of\ cut=0 Wiggle\ length=9.999979999999999 Pierce\ height=2.032 Cut\ height=0.508 Pierce\ type=0 Feed\ rate=3810 [pathRules] GlobalRule=-1 | 1 | [MATERIAL_NUMBER_57] NAME = Stainless Steel - FineCut Low Speed - 30 A - 26 GA KERF_WIDTH = 0.028 THC = 1 PIERCE_HEIGHT = 0.08 PIERCE_DELAY = 0 PUDDLE_JUMP_HEIGHT = PUDDLE_JUMP_DELAY = CUT_HEIGHT = 0.02 CUT_SPEED = 150 CUT_AMPS = 30 CUT_VOLTS = 69 PAUSE_AT_END = GAS_PRESSURE = CUT_MODE =
58 | Stainless Steel - FineCut Low Speed | 30 | 24 | GA | Stainless Steel - FineCut Low Speed - 30 A - 24 GA | 0.02 | 0.08 | 0 | 150 | 69 |  |  | 0.028 | 25.4 | [Tool57] Type=PlasmaTool Name=Stainless Steel - FineCut Low Speed - 30 A - 24 GA Comment= Tool\ number=58 Kerf\ width=0.7112 Plunge\ rate=99.999799999999993 Pierce\ delay=0 Pause\ at\ end\ of\ cut=0 Wiggle\ length=9.999979999999999 Pierce\ height=2.032 Cut\ height=0.508 Pierce\ type=0 Feed\ rate=3810 [pathRules] GlobalRule=-1 | 1 | [MATERIAL_NUMBER_58] NAME = Stainless Steel - FineCut Low Speed - 30 A - 24 GA KERF_WIDTH = 0.028 THC = 1 PIERCE_HEIGHT = 0.08 PIERCE_DELAY = 0 PUDDLE_JUMP_HEIGHT = PUDDLE_JUMP_DELAY = CUT_HEIGHT = 0.02 CUT_SPEED = 150 CUT_AMPS = 30 CUT_VOLTS = 69 PAUSE_AT_END = GAS_PRESSURE = CUT_MODE =
59 | Stainless Steel - FineCut Low Speed | 30 | 22 | GA | Stainless Steel - FineCut Low Speed - 30 A - 22 GA | 0.02 | 0.08 | 0.1 | 150 | 69 |  |  | 0.025 | 25.4 | [Tool58] Type=PlasmaTool Name=Stainless Steel - FineCut Low Speed - 30 A - 22 GA Comment= Tool\ number=59 Kerf\ width=0.635 Plunge\ rate=99.999799999999993 Pierce\ delay=0.1 Pause\ at\ end\ of\ cut=0 Wiggle\ length=9.999979999999999 Pierce\ height=2.032 Cut\ height=0.508 Pierce\ type=0 Feed\ rate=3810 [pathRules] GlobalRule=-1 | 1 | [MATERIAL_NUMBER_59] NAME = Stainless Steel - FineCut Low Speed - 30 A - 22 GA KERF_WIDTH = 0.025 THC = 1 PIERCE_HEIGHT = 0.08 PIERCE_DELAY = 0.1 PUDDLE_JUMP_HEIGHT = PUDDLE_JUMP_DELAY = CUT_HEIGHT = 0.02 CUT_SPEED = 150 CUT_AMPS = 30 CUT_VOLTS = 69 PAUSE_AT_END = GAS_PRESSURE = CUT_MODE =
60 | Stainless Steel - FineCut Low Speed | 30 | 20 | GA | Stainless Steel - FineCut Low Speed - 30 A - 20 GA | 0.02 | 0.08 | 0.1 | 150 | 69 |  |  | 0.023 | 25.4 | [Tool59] Type=PlasmaTool Name=Stainless Steel - FineCut Low Speed - 30 A - 20 GA Comment= Tool\ number=60 Kerf\ width=0.5842 Plunge\ rate=99.999799999999993 Pierce\ delay=0.1 Pause\ at\ end\ of\ cut=0 Wiggle\ length=9.999979999999999 Pierce\ height=2.032 Cut\ height=0.508 Pierce\ type=0 Feed\ rate=3810 [pathRules] GlobalRule=-1 | 1 | [MATERIAL_NUMBER_60] NAME = Stainless Steel - FineCut Low Speed - 30 A - 20 GA KERF_WIDTH = 0.023 THC = 1 PIERCE_HEIGHT = 0.08 PIERCE_DELAY = 0.1 PUDDLE_JUMP_HEIGHT = PUDDLE_JUMP_DELAY = CUT_HEIGHT = 0.02 CUT_SPEED = 150 CUT_AMPS = 30 CUT_VOLTS = 69 PAUSE_AT_END = GAS_PRESSURE = CUT_MODE =
61 | Stainless Steel - FineCut Low Speed | 40 | 18 | GA | Stainless Steel - FineCut Low Speed - 40 A - 18 GA | 0.02 | 0.08 | 0.2 | 145 | 69 |  |  | 0.023 | 25.4 | [Tool60] Type=PlasmaTool Name=Stainless Steel - FineCut Low Speed - 40 A - 18 GA Comment= Tool\ number=61 Kerf\ width=0.5842 Plunge\ rate=99.999799999999993 Pierce\ delay=0.2 Pause\ at\ end\ of\ cut=0 Wiggle\ length=9.999979999999999 Pierce\ height=2.032 Cut\ height=0.508 Pierce\ type=0 Feed\ rate=3683 [pathRules] GlobalRule=-1 | 1 | [MATERIAL_NUMBER_61] NAME = Stainless Steel - FineCut Low Speed - 40 A - 18 GA KERF_WIDTH = 0.023 THC = 1 PIERCE_HEIGHT = 0.08 PIERCE_DELAY = 0.2 PUDDLE_JUMP_HEIGHT = PUDDLE_JUMP_DELAY = CUT_HEIGHT = 0.02 CUT_SPEED = 145 CUT_AMPS = 40 CUT_VOLTS = 69 PAUSE_AT_END = GAS_PRESSURE = CUT_MODE =
62 | Stainless Steel - FineCut Low Speed | 40 | 16 | GA | Stainless Steel - FineCut Low Speed - 40 A - 16 GA | 0.02 | 0.08 | 0.4 | 115 | 69 |  |  | 0.022 | 25.4 | [Tool61] Type=PlasmaTool Name=Stainless Steel - FineCut Low Speed - 40 A - 16 GA Comment= Tool\ number=62 Kerf\ width=0.5588 Plunge\ rate=99.999799999999993 Pierce\ delay=0.4 Pause\ at\ end\ of\ cut=0 Wiggle\ length=9.999979999999999 Pierce\ height=2.032 Cut\ height=0.508 Pierce\ type=0 Feed\ rate=2921 [pathRules] GlobalRule=-1 | 1 | [MATERIAL_NUMBER_62] NAME = Stainless Steel - FineCut Low Speed - 40 A - 16 GA KERF_WIDTH = 0.022 THC = 1 PIERCE_HEIGHT = 0.08 PIERCE_DELAY = 0.4 PUDDLE_JUMP_HEIGHT = PUDDLE_JUMP_DELAY = CUT_HEIGHT = 0.02 CUT_SPEED = 115 CUT_AMPS = 40 CUT_VOLTS = 69 PAUSE_AT_END = GAS_PRESSURE = CUT_MODE =
63 | Stainless Steel - FineCut Low Speed | 40 | 14 | GA | Stainless Steel - FineCut Low Speed - 40 A - 14 GA | 0.02 | 0.08 | 0.4 | 110 | 69 |  |  | 0.021 | 25.4 | [Tool62] Type=PlasmaTool Name=Stainless Steel - FineCut Low Speed - 40 A - 14 GA Comment= Tool\ number=63 Kerf\ width=0.5334 Plunge\ rate=99.999799999999993 Pierce\ delay=0.4 Pause\ at\ end\ of\ cut=0 Wiggle\ length=9.999979999999999 Pierce\ height=2.032 Cut\ height=0.508 Pierce\ type=0 Feed\ rate=2794 [pathRules] GlobalRule=-1 | 1 | [MATERIAL_NUMBER_63] NAME = Stainless Steel - FineCut Low Speed - 40 A - 14 GA KERF_WIDTH = 0.021 THC = 1 PIERCE_HEIGHT = 0.08 PIERCE_DELAY = 0.4 PUDDLE_JUMP_HEIGHT = PUDDLE_JUMP_DELAY = CUT_HEIGHT = 0.02 CUT_SPEED = 110 CUT_AMPS = 40 CUT_VOLTS = 69 PAUSE_AT_END = GAS_PRESSURE = CUT_MODE =
64 | Stainless Steel - FineCut Low Speed | 45 | 12 | GA | Stainless Steel - FineCut Low Speed - 45 A - 12 GA | 0.02 | 0.08 | 0.5 | 120 | 80 |  |  | 0.049 | 25.4 | [Tool63] Type=PlasmaTool Name=Stainless Steel - FineCut Low Speed - 45 A - 12 GA Comment= Tool\ number=64 Kerf\ width=1.2446 Plunge\ rate=99.999799999999993 Pierce\ delay=0.5 Pause\ at\ end\ of\ cut=0 Wiggle\ length=9.999979999999999 Pierce\ height=2.032 Cut\ height=0.508 Pierce\ type=0 Feed\ rate=3048 [pathRules] GlobalRule=-1 | 1 | [MATERIAL_NUMBER_64] NAME = Stainless Steel - FineCut Low Speed - 45 A - 12 GA KERF_WIDTH = 0.049 THC = 1 PIERCE_HEIGHT = 0.08 PIERCE_DELAY = 0.5 PUDDLE_JUMP_HEIGHT = PUDDLE_JUMP_DELAY = CUT_HEIGHT = 0.02 CUT_SPEED = 120 CUT_AMPS = 45 CUT_VOLTS = 80 PAUSE_AT_END = GAS_PRESSURE = CUT_MODE =
65 | Stainless Steel - FineCut Low Speed | 45 | 10 | GA | Stainless Steel - FineCut Low Speed - 45 A - 10 GA | 0.02 | 0.08 | 0.6 | 75 | 80 |  |  | 0.055 | 25.4 | [Tool64] Type=PlasmaTool Name=Stainless Steel - FineCut Low Speed - 45 A - 10 GA Comment= Tool\ number=65 Kerf\ width=1.397 Plunge\ rate=99.999799999999993 Pierce\ delay=0.6 Pause\ at\ end\ of\ cut=0 Wiggle\ length=9.999979999999999 Pierce\ height=2.032 Cut\ height=0.508 Pierce\ type=0 Feed\ rate=1905 [pathRules] GlobalRule=-1 | 1 | [MATERIAL_NUMBER_65] NAME = Stainless Steel - FineCut Low Speed - 45 A - 10 GA KERF_WIDTH = 0.055 THC = 1 PIERCE_HEIGHT = 0.08 PIERCE_DELAY = 0.6 PUDDLE_JUMP_HEIGHT = PUDDLE_JUMP_DELAY = CUT_HEIGHT = 0.02 CUT_SPEED = 75 CUT_AMPS = 45 CUT_VOLTS = 80 PAUSE_AT_END = GAS_PRESSURE = CUT_MODE =
66 | Stainless Steel - F5 Gas | 45 | 1/4 | IN | Stainless Steel - F5 Gas - 45 A - 1/4 IN | 0.06 | 0.15 | 0.6 | 32 | 147 | 47 | 141 | 0.075 | 25.4 | [Tool65] Type=PlasmaTool Name=Stainless Steel - F5 Gas - 45 A - 1/4 IN Comment= Tool\ number=66 Kerf\ width=1.905 Plunge\ rate=99.999799999999993 Pierce\ delay=0.6 Pause\ at\ end\ of\ cut=0 Wiggle\ length=9.999979999999999 Pierce\ height=3.81 Cut\ height=1.524 Pierce\ type=0 Feed\ rate=812.8 [pathRules] GlobalRule=-1 | 1 | [MATERIAL_NUMBER_66] NAME = Stainless Steel - F5 Gas - 45 A - 1/4 IN KERF_WIDTH = 0.075 THC = 1 PIERCE_HEIGHT = 0.15 PIERCE_DELAY = 0.6 PUDDLE_JUMP_HEIGHT = PUDDLE_JUMP_DELAY = CUT_HEIGHT = 0.06 CUT_SPEED = 32 CUT_AMPS = 45 CUT_VOLTS = 147 PAUSE_AT_END = GAS_PRESSURE = CUT_MODE =
67 | Stainless Steel - F5 Gas | 45 | 3/8 | IN | Stainless Steel - F5 Gas - 45 A - 3/8 IN | 0.06 | 0.15 | 0.8 | 18 | 152 | 22 | 146 | 0.088 | 25.4 | [Tool66] Type=PlasmaTool Name=Stainless Steel - F5 Gas - 45 A - 3/8 IN Comment= Tool\ number=67 Kerf\ width=2.2352 Plunge\ rate=99.999799999999993 Pierce\ delay=0.8 Pause\ at\ end\ of\ cut=0 Wiggle\ length=9.999979999999999 Pierce\ height=3.81 Cut\ height=1.524 Pierce\ type=0 Feed\ rate=457.2 [pathRules] GlobalRule=-1 | 1 | [MATERIAL_NUMBER_67] NAME = Stainless Steel - F5 Gas - 45 A - 3/8 IN KERF_WIDTH = 0.088 THC = 1 PIERCE_HEIGHT = 0.15 PIERCE_DELAY = 0.8 PUDDLE_JUMP_HEIGHT = PUDDLE_JUMP_DELAY = CUT_HEIGHT = 0.06 CUT_SPEED = 18 CUT_AMPS = 45 CUT_VOLTS = 152 PAUSE_AT_END = GAS_PRESSURE = CUT_MODE =
68 | Stainless Steel - F5 Gas - EDGE START | 45 | 1/2 | IN | Stainless Steel - F5 Gas - EDGE START - 45 A - 1/2 IN | 0.06 | 0.15 | 0.8 | 12 | 157 | 16 | 151 | 0.101 | 25.4 | [Tool67] Type=PlasmaTool Name=Stainless Steel - F5 Gas - EDGE START - 45 A - 1/2 IN Comment= Tool\ number=68 Kerf\ width=2.5654 Plunge\ rate=99.999799999999993 Pierce\ delay=0.8 Pause\ at\ end\ of\ cut=0 Wiggle\ length=9.999979999999999 Pierce\ height=3.81 Cut\ height=1.524 Pierce\ type=0 Feed\ rate=304.8 [pathRules] GlobalRule=-1 | 1 | [MATERIAL_NUMBER_68] NAME = Stainless Steel - F5 Gas - EDGE START - 45 A - 1/2 IN KERF_WIDTH = 0.101 THC = 1 PIERCE_HEIGHT = 0.15 PIERCE_DELAY = 0.8 PUDDLE_JUMP_HEIGHT = PUDDLE_JUMP_DELAY = CUT_HEIGHT = 0.06 CUT_SPEED = 12 CUT_AMPS = 45 CUT_VOLTS = 157 PAUSE_AT_END = GAS_PRESSURE = CUT_MODE =
69 | Mild Steel | 45 | 2 | MM | Mild Steel - 45 A - 2 MM | 1.5 | 3.8 | 0.2 | 5560 | 128 | 7910 | 125 | 1.4 | 1 | [Tool68] Type=PlasmaTool Name=Mild Steel - 45 A - 2 MM Comment= Tool\ number=69 Kerf\ width=1.4 Plunge\ rate=99.999799999999993 Pierce\ delay=0.2 Pause\ at\ end\ of\ cut=0 Wiggle\ length=9.999979999999999 Pierce\ height=3.8 Cut\ height=1.5 Pierce\ type=0 Feed\ rate=5560 [pathRules] GlobalRule=-1 | 0.03937008 | [MATERIAL_NUMBER_69] NAME = Mild Steel - 45 A - 2 MM KERF_WIDTH = 0.0551181102362205 THC = 1 PIERCE_HEIGHT = 0.149606299212598 PIERCE_DELAY = 0.2 PUDDLE_JUMP_HEIGHT = PUDDLE_JUMP_DELAY = CUT_HEIGHT = 0.0590551181102362 CUT_SPEED = 218.897637795276 CUT_AMPS = 45 CUT_VOLTS = 128 PAUSE_AT_END = GAS_PRESSURE = CUT_MODE =
70 | Mild Steel | 45 | 3 | MM | Mild Steel - 45 A - 3 MM | 1.5 | 3.8 | 0.2 | 3960 | 128 | 5590 | 128 | 1.4 | 1 | [Tool69] Type=PlasmaTool Name=Mild Steel - 45 A - 3 MM Comment= Tool\ number=70 Kerf\ width=1.4 Plunge\ rate=99.999799999999993 Pierce\ delay=0.2 Pause\ at\ end\ of\ cut=0 Wiggle\ length=9.999979999999999 Pierce\ height=3.8 Cut\ height=1.5 Pierce\ type=0 Feed\ rate=3960 [pathRules] GlobalRule=-1 | 0.03937008 | [MATERIAL_NUMBER_70] NAME = Mild Steel - 45 A - 3 MM KERF_WIDTH = 0.0551181102362205 THC = 1 PIERCE_HEIGHT = 0.149606299212598 PIERCE_DELAY = 0.2 PUDDLE_JUMP_HEIGHT = PUDDLE_JUMP_DELAY = CUT_HEIGHT = 0.0590551181102362 CUT_SPEED = 155.905511811024 CUT_AMPS = 45 CUT_VOLTS = 128 PAUSE_AT_END = GAS_PRESSURE = CUT_MODE =
71 | Mild Steel | 45 | 4 | MM | Mild Steel - 45 A - 4 MM | 1.5 | 3.8 | 0.4 | 2800 | 128 | 3960 | 128 | 1.5 | 1 | [Tool70] Type=PlasmaTool Name=Mild Steel - 45 A - 4 MM Comment= Tool\ number=71 Kerf\ width=1.5 Plunge\ rate=99.999799999999993 Pierce\ delay=0.4 Pause\ at\ end\ of\ cut=0 Wiggle\ length=9.999979999999999 Pierce\ height=3.8 Cut\ height=1.5 Pierce\ type=0 Feed\ rate=2800 [pathRules] GlobalRule=-1 | 0.03937008 | [MATERIAL_NUMBER_71] NAME = Mild Steel - 45 A - 4 MM KERF_WIDTH = 0.0590551181102362 THC = 1 PIERCE_HEIGHT = 0.149606299212598 PIERCE_DELAY = 0.4 PUDDLE_JUMP_HEIGHT = PUDDLE_JUMP_DELAY = CUT_HEIGHT = 0.0590551181102362 CUT_SPEED = 110.236220472441 CUT_AMPS = 45 CUT_VOLTS = 128 PAUSE_AT_END = GAS_PRESSURE = CUT_MODE =
72 | Mild Steel | 45 | 6 | MM | Mild Steel - 45 A - 6 MM | 1.5 | 3.8 | 0.6 | 1430 | 130 | 2110 | 127 | 1.5 | 1 | [Tool71] Type=PlasmaTool Name=Mild Steel - 45 A - 6 MM Comment= Tool\ number=72 Kerf\ width=1.5 Plunge\ rate=99.999799999999993 Pierce\ delay=0.6 Pause\ at\ end\ of\ cut=0 Wiggle\ length=9.999979999999999 Pierce\ height=3.8 Cut\ height=1.5 Pierce\ type=0 Feed\ rate=1430 [pathRules] GlobalRule=-1 | 0.03937008 | [MATERIAL_NUMBER_72] NAME = Mild Steel - 45 A - 6 MM KERF_WIDTH = 0.0590551181102362 THC = 1 PIERCE_HEIGHT = 0.149606299212598 PIERCE_DELAY = 0.6 PUDDLE_JUMP_HEIGHT = PUDDLE_JUMP_DELAY = CUT_HEIGHT = 0.0590551181102362 CUT_SPEED = 56.2992125984252 CUT_AMPS = 45 CUT_VOLTS = 130 PAUSE_AT_END = GAS_PRESSURE = CUT_MODE =
73 | Mild Steel | 45 | 8 | MM | Mild Steel - 45 A - 8 MM | 1.5 | 3.8 | 0.6 | 1020 | 133 | 1385 | 130 | 1.7 | 1 | [Tool72] Type=PlasmaTool Name=Mild Steel - 45 A - 8 MM Comment= Tool\ number=73 Kerf\ width=1.7 Plunge\ rate=99.999799999999993 Pierce\ delay=0.6 Pause\ at\ end\ of\ cut=0 Wiggle\ length=9.999979999999999 Pierce\ height=3.8 Cut\ height=1.5 Pierce\ type=0 Feed\ rate=1020 [pathRules] GlobalRule=-1 | 0.03937008 | [MATERIAL_NUMBER_73] NAME = Mild Steel - 45 A - 8 MM KERF_WIDTH = 0.0669291338582677 THC = 1 PIERCE_HEIGHT = 0.149606299212598 PIERCE_DELAY = 0.6 PUDDLE_JUMP_HEIGHT = PUDDLE_JUMP_DELAY = CUT_HEIGHT = 0.0590551181102362 CUT_SPEED = 40.1574803149606 CUT_AMPS = 45 CUT_VOLTS = 133 PAUSE_AT_END = GAS_PRESSURE = CUT_MODE =
74 | Mild Steel | 45 | 10 | MM | Mild Steel - 45 A - 10 MM | 1.5 | 3.8 | 0.8 | 780 | 136 | 920 | 134 | 1.8 | 1 | [Tool73] Type=PlasmaTool Name=Mild Steel - 45 A - 10 MM Comment= Tool\ number=74 Kerf\ width=1.8 Plunge\ rate=99.999799999999993 Pierce\ delay=0.8 Pause\ at\ end\ of\ cut=0 Wiggle\ length=9.999979999999999 Pierce\ height=3.8 Cut\ height=1.5 Pierce\ type=0 Feed\ rate=780 [pathRules] GlobalRule=-1 | 0.03937008 | [MATERIAL_NUMBER_74] NAME = Mild Steel - 45 A - 10 MM KERF_WIDTH = 0.0708661417322835 THC = 1 PIERCE_HEIGHT = 0.149606299212598 PIERCE_DELAY = 0.8 PUDDLE_JUMP_HEIGHT = PUDDLE_JUMP_DELAY = CUT_HEIGHT = 0.0590551181102362 CUT_SPEED = 30.7086614173228 CUT_AMPS = 45 CUT_VOLTS = 136 PAUSE_AT_END = GAS_PRESSURE = CUT_MODE =
75 | Mild Steel | 45 | 12 | MM | Mild Steel - 45 A - 12 MM | 1.5 | 3.8 | 1 | 540 | 140 | 690 | 138 | 1.9 | 1 | [Tool74] Type=PlasmaTool Name=Mild Steel - 45 A - 12 MM Comment= Tool\ number=75 Kerf\ width=1.9 Plunge\ rate=99.999799999999993 Pierce\ delay=1 Pause\ at\ end\ of\ cut=0 Wiggle\ length=9.999979999999999 Pierce\ height=3.8 Cut\ height=1.5 Pierce\ type=0 Feed\ rate=540 [pathRules] GlobalRule=-1 | 0.03937008 | [MATERIAL_NUMBER_75] NAME = Mild Steel - 45 A - 12 MM KERF_WIDTH = 0.0748031496062992 THC = 1 PIERCE_HEIGHT = 0.149606299212598 PIERCE_DELAY = 1 PUDDLE_JUMP_HEIGHT = PUDDLE_JUMP_DELAY = CUT_HEIGHT = 0.0590551181102362 CUT_SPEED = 21.259842519685 CUT_AMPS = 45 CUT_VOLTS = 140 PAUSE_AT_END = GAS_PRESSURE = CUT_MODE =
76 | Mild Steel - EDGE START | 45 | 16 | MM | Mild Steel - EDGE START - 45 A - 16 MM | 1.5 | 3.8 | 1 | 310 | 146 | 400 | 141 | 2.1 | 1 | [Tool75] Type=PlasmaTool Name=Mild Steel - EDGE START - 45 A - 16 MM Comment= Tool\ number=76 Kerf\ width=2.1 Plunge\ rate=99.999799999999993 Pierce\ delay=1 Pause\ at\ end\ of\ cut=0 Wiggle\ length=9.999979999999999 Pierce\ height=3.8 Cut\ height=1.5 Pierce\ type=0 Feed\ rate=310 [pathRules] GlobalRule=-1 | 0.03937008 | [MATERIAL_NUMBER_76] NAME = Mild Steel - EDGE START - 45 A - 16 MM KERF_WIDTH = 0.0826771653543307 THC = 1 PIERCE_HEIGHT = 0.149606299212598 PIERCE_DELAY = 1 PUDDLE_JUMP_HEIGHT = PUDDLE_JUMP_DELAY = CUT_HEIGHT = 0.0590551181102362 CUT_SPEED = 12.2047244094488 CUT_AMPS = 45 CUT_VOLTS = 146 PAUSE_AT_END = GAS_PRESSURE = CUT_MODE =
77 | Mild Steel - EDGE START | 45 | 20 | MM | Mild Steel - EDGE START - 45 A - 20 MM | 1.5 | 3.8 | 1 | 170 | 152 | 240 | 147 | 2.3 | 1 | [Tool76] Type=PlasmaTool Name=Mild Steel - EDGE START - 45 A - 20 MM Comment= Tool\ number=77 Kerf\ width=2.3 Plunge\ rate=99.999799999999993 Pierce\ delay=1 Pause\ at\ end\ of\ cut=0 Wiggle\ length=9.999979999999999 Pierce\ height=3.8 Cut\ height=1.5 Pierce\ type=0 Feed\ rate=170 [pathRules] GlobalRule=-1 | 0.03937008 | [MATERIAL_NUMBER_77] NAME = Mild Steel - EDGE START - 45 A - 20 MM KERF_WIDTH = 0.0905511811023622 THC = 1 PIERCE_HEIGHT = 0.149606299212598 PIERCE_DELAY = 1 PUDDLE_JUMP_HEIGHT = PUDDLE_JUMP_DELAY = CUT_HEIGHT = 0.0590551181102362 CUT_SPEED = 6.69291338582677 CUT_AMPS = 45 CUT_VOLTS = 152 PAUSE_AT_END = GAS_PRESSURE = CUT_MODE =
78 | Mild Steel - EDGE START | 45 | 25 | MM | Mild Steel - EDGE START - 45 A - 25 MM | 1.5 | 3.8 | 1 | 110 | 157 | 145 | 154 | 3 | 1 | [Tool77] Type=PlasmaTool Name=Mild Steel - EDGE START - 45 A - 25 MM Comment= Tool\ number=78 Kerf\ width=3 Plunge\ rate=99.999799999999993 Pierce\ delay=1 Pause\ at\ end\ of\ cut=0 Wiggle\ length=9.999979999999999 Pierce\ height=3.8 Cut\ height=1.5 Pierce\ type=0 Feed\ rate=110 [pathRules] GlobalRule=-1 | 0.03937008 | [MATERIAL_NUMBER_78] NAME = Mild Steel - EDGE START - 45 A - 25 MM KERF_WIDTH = 0.118110236220472 THC = 1 PIERCE_HEIGHT = 0.149606299212598 PIERCE_DELAY = 1 PUDDLE_JUMP_HEIGHT = PUDDLE_JUMP_DELAY = CUT_HEIGHT = 0.0590551181102362 CUT_SPEED = 4.33070866141732 CUT_AMPS = 45 CUT_VOLTS = 157 PAUSE_AT_END = GAS_PRESSURE = CUT_MODE =
79 | Stainless Steel | 45 | 2 | MM | Stainless Steel - 45 A - 2 MM | 1.5 | 3.8 | 0.1 | 5620 | 126 | 7830 | 129 | 0.6 | 1 | [Tool78] Type=PlasmaTool Name=Stainless Steel - 45 A - 2 MM Comment= Tool\ number=79 Kerf\ width=0.6 Plunge\ rate=99.999799999999993 Pierce\ delay=0.1 Pause\ at\ end\ of\ cut=0 Wiggle\ length=9.999979999999999 Pierce\ height=3.8 Cut\ height=1.5 Pierce\ type=0 Feed\ rate=5620 [pathRules] GlobalRule=-1 | 0.03937008 | [MATERIAL_NUMBER_79] NAME = Stainless Steel - 45 A - 2 MM KERF_WIDTH = 0.0236220472440945 THC = 1 PIERCE_HEIGHT = 0.149606299212598 PIERCE_DELAY = 0.1 PUDDLE_JUMP_HEIGHT = PUDDLE_JUMP_DELAY = CUT_HEIGHT = 0.0590551181102362 CUT_SPEED = 221.259842519685 CUT_AMPS = 45 CUT_VOLTS = 126 PAUSE_AT_END = GAS_PRESSURE = CUT_MODE =
80 | Stainless Steel | 45 | 3 | MM | Stainless Steel - 45 A - 3 MM | 1.5 | 3.8 | 0.2 | 3285 | 129 | 4725 | 128 | 0.9 | 1 | [Tool79] Type=PlasmaTool Name=Stainless Steel - 45 A - 3 MM Comment= Tool\ number=80 Kerf\ width=0.9 Plunge\ rate=99.999799999999993 Pierce\ delay=0.2 Pause\ at\ end\ of\ cut=0 Wiggle\ length=9.999979999999999 Pierce\ height=3.8 Cut\ height=1.5 Pierce\ type=0 Feed\ rate=3285 [pathRules] GlobalRule=-1 | 0.03937008 | [MATERIAL_NUMBER_80] NAME = Stainless Steel - 45 A - 3 MM KERF_WIDTH = 0.0354330708661417 THC = 1 PIERCE_HEIGHT = 0.149606299212598 PIERCE_DELAY = 0.2 PUDDLE_JUMP_HEIGHT = PUDDLE_JUMP_DELAY = CUT_HEIGHT = 0.0590551181102362 CUT_SPEED = 129.330708661417 CUT_AMPS = 45 CUT_VOLTS = 129 PAUSE_AT_END = GAS_PRESSURE = CUT_MODE =
81 | Stainless Steel | 45 | 4 | MM | Stainless Steel - 45 A - 4 MM | 1.5 | 3.8 | 0.4 | 1995 | 130 | 2960 | 129 | 1.1 | 1 | [Tool80] Type=PlasmaTool Name=Stainless Steel - 45 A - 4 MM Comment= Tool\ number=81 Kerf\ width=1.1 Plunge\ rate=99.999799999999993 Pierce\ delay=0.4 Pause\ at\ end\ of\ cut=0 Wiggle\ length=9.999979999999999 Pierce\ height=3.8 Cut\ height=1.5 Pierce\ type=0 Feed\ rate=1995 [pathRules] GlobalRule=-1 | 0.03937008 | [MATERIAL_NUMBER_81] NAME = Stainless Steel - 45 A - 4 MM KERF_WIDTH = 0.0433070866141732 THC = 1 PIERCE_HEIGHT = 0.149606299212598 PIERCE_DELAY = 0.4 PUDDLE_JUMP_HEIGHT = PUDDLE_JUMP_DELAY = CUT_HEIGHT = 0.0590551181102362 CUT_SPEED = 78.5433070866142 CUT_AMPS = 45 CUT_VOLTS = 130 PAUSE_AT_END = GAS_PRESSURE = CUT_MODE =
82 | Stainless Steel | 45 | 6 | MM | Stainless Steel - 45 A - 6 MM | 1.5 | 3.8 | 0.6 | 1145 | 131 | 1695 | 131 | 1.2 | 1 | [Tool81] Type=PlasmaTool Name=Stainless Steel - 45 A - 6 MM Comment= Tool\ number=82 Kerf\ width=1.2 Plunge\ rate=99.999799999999993 Pierce\ delay=0.6 Pause\ at\ end\ of\ cut=0 Wiggle\ length=9.999979999999999 Pierce\ height=3.8 Cut\ height=1.5 Pierce\ type=0 Feed\ rate=1145 [pathRules] GlobalRule=-1 | 0.03937008 | [MATERIAL_NUMBER_82] NAME = Stainless Steel - 45 A - 6 MM KERF_WIDTH = 0.047244094488189 THC = 1 PIERCE_HEIGHT = 0.149606299212598 PIERCE_DELAY = 0.6 PUDDLE_JUMP_HEIGHT = PUDDLE_JUMP_DELAY = CUT_HEIGHT = 0.0590551181102362 CUT_SPEED = 45.0787401574803 CUT_AMPS = 45 CUT_VOLTS = 131 PAUSE_AT_END = GAS_PRESSURE = CUT_MODE =
83 | Stainless Steel | 45 | 8 | MM | Stainless Steel - 45 A - 8 MM | 1.5 | 3.8 | 0.6 | 830 | 134 | 1100 | 134 | 1.4 | 1 | [Tool82] Type=PlasmaTool Name=Stainless Steel - 45 A - 8 MM Comment= Tool\ number=83 Kerf\ width=1.4 Plunge\ rate=99.999799999999993 Pierce\ delay=0.6 Pause\ at\ end\ of\ cut=0 Wiggle\ length=9.999979999999999 Pierce\ height=3.8 Cut\ height=1.5 Pierce\ type=0 Feed\ rate=830 [pathRules] GlobalRule=-1 | 0.03937008 | [MATERIAL_NUMBER_83] NAME = Stainless Steel - 45 A - 8 MM KERF_WIDTH = 0.0551181102362205 THC = 1 PIERCE_HEIGHT = 0.149606299212598 PIERCE_DELAY = 0.6 PUDDLE_JUMP_HEIGHT = PUDDLE_JUMP_DELAY = CUT_HEIGHT = 0.0590551181102362 CUT_SPEED = 32.6771653543307 CUT_AMPS = 45 CUT_VOLTS = 134 PAUSE_AT_END = GAS_PRESSURE = CUT_MODE =
84 | Stainless Steel | 45 | 10 | MM | Stainless Steel - 45 A - 10 MM | 1.5 | 3.8 | 0.8 | 605 | 137 | 870 | 137 | 1.6 | 1 | [Tool83] Type=PlasmaTool Name=Stainless Steel - 45 A - 10 MM Comment= Tool\ number=84 Kerf\ width=1.6 Plunge\ rate=99.999799999999993 Pierce\ delay=0.8 Pause\ at\ end\ of\ cut=0 Wiggle\ length=9.999979999999999 Pierce\ height=3.8 Cut\ height=1.5 Pierce\ type=0 Feed\ rate=605 [pathRules] GlobalRule=-1 | 0.03937008 | [MATERIAL_NUMBER_84] NAME = Stainless Steel - 45 A - 10 MM KERF_WIDTH = 0.062992125984252 THC = 1 PIERCE_HEIGHT = 0.149606299212598 PIERCE_DELAY = 0.8 PUDDLE_JUMP_HEIGHT = PUDDLE_JUMP_DELAY = CUT_HEIGHT = 0.0590551181102362 CUT_SPEED = 23.8188976377953 CUT_AMPS = 45 CUT_VOLTS = 137 PAUSE_AT_END = GAS_PRESSURE = CUT_MODE =
85 | Stainless Steel | 45 | 12 | MM | Stainless Steel - 45 A - 12 MM | 1.5 | 4.6 | 1.2 | 380 | 141 | 540 | 139 | 1.8 | 1 | [Tool84] Type=PlasmaTool Name=Stainless Steel - 45 A - 12 MM Comment= Tool\ number=85 Kerf\ width=1.8 Plunge\ rate=99.999799999999993 Pierce\ delay=1.2 Pause\ at\ end\ of\ cut=0 Wiggle\ length=9.999979999999999 Pierce\ height=4.6 Cut\ height=1.5 Pierce\ type=0 Feed\ rate=380 [pathRules] GlobalRule=-1 | 0.03937008 | [MATERIAL_NUMBER_85] NAME = Stainless Steel - 45 A - 12 MM KERF_WIDTH = 0.0708661417322835 THC = 1 PIERCE_HEIGHT = 0.181102362204724 PIERCE_DELAY = 1.2 PUDDLE_JUMP_HEIGHT = PUDDLE_JUMP_DELAY = CUT_HEIGHT = 0.0590551181102362 CUT_SPEED = 14.9606299212598 CUT_AMPS = 45 CUT_VOLTS = 141 PAUSE_AT_END = GAS_PRESSURE = CUT_MODE =
86 | Stainless Steel - EDGE START | 45 | 16 | MM | Stainless Steel - EDGE START - 45 A - 16 MM | 1.5 | 4.6 | 1.2 | 240 | 145 | 320 | 142 | 2.4 | 1 | [Tool85] Type=PlasmaTool Name=Stainless Steel - EDGE START - 45 A - 16 MM Comment= Tool\ number=86 Kerf\ width=2.4 Plunge\ rate=99.999799999999993 Pierce\ delay=1.2 Pause\ at\ end\ of\ cut=0 Wiggle\ length=9.999979999999999 Pierce\ height=4.6 Cut\ height=1.5 Pierce\ type=0 Feed\ rate=240 [pathRules] GlobalRule=-1 | 0.03937008 | [MATERIAL_NUMBER_86] NAME = Stainless Steel - EDGE START - 45 A - 16 MM KERF_WIDTH = 0.094488188976378 THC = 1 PIERCE_HEIGHT = 0.181102362204724 PIERCE_DELAY = 1.2 PUDDLE_JUMP_HEIGHT = PUDDLE_JUMP_DELAY = CUT_HEIGHT = 0.0590551181102362 CUT_SPEED = 9.44881889763779 CUT_AMPS = 45 CUT_VOLTS = 145 PAUSE_AT_END = GAS_PRESSURE = CUT_MODE =
87 | Stainless Steel - EDGE START | 45 | 20 | MM | Stainless Steel - EDGE START - 45 A - 20 MM | 1.5 | 4.6 | 1.2 | 160 | 149 | 205 | 146 | 3.1 | 1 | [Tool86] Type=PlasmaTool Name=Stainless Steel - EDGE START - 45 A - 20 MM Comment= Tool\ number=87 Kerf\ width=3.1 Plunge\ rate=99.999799999999993 Pierce\ delay=1.2 Pause\ at\ end\ of\ cut=0 Wiggle\ length=9.999979999999999 Pierce\ height=4.6 Cut\ height=1.5 Pierce\ type=0 Feed\ rate=160 [pathRules] GlobalRule=-1 | 0.03937008 | [MATERIAL_NUMBER_87] NAME = Stainless Steel - EDGE START - 45 A - 20 MM KERF_WIDTH = 0.122047244094488 THC = 1 PIERCE_HEIGHT = 0.181102362204724 PIERCE_DELAY = 1.2 PUDDLE_JUMP_HEIGHT = PUDDLE_JUMP_DELAY = CUT_HEIGHT = 0.0590551181102362 CUT_SPEED = 6.2992125984252 CUT_AMPS = 45 CUT_VOLTS = 149 PAUSE_AT_END = GAS_PRESSURE = CUT_MODE =
88 | Aluminum | 45 | 2 | MM | Aluminum - 45 A - 2 MM | 1.5 | 3.8 | 0.1 | 7890 | 121 | 9585 | 134 | 1.3 | 1 | [Tool87] Type=PlasmaTool Name=Aluminum - 45 A - 2 MM Comment= Tool\ number=88 Kerf\ width=1.3 Plunge\ rate=99.999799999999993 Pierce\ delay=0.1 Pause\ at\ end\ of\ cut=0 Wiggle\ length=9.999979999999999 Pierce\ height=3.8 Cut\ height=1.5 Pierce\ type=0 Feed\ rate=7890 [pathRules] GlobalRule=-1 | 0.03937008 | [MATERIAL_NUMBER_88] NAME = Aluminum - 45 A - 2 MM KERF_WIDTH = 0.0511811023622047 THC = 1 PIERCE_HEIGHT = 0.149606299212598 PIERCE_DELAY = 0.1 PUDDLE_JUMP_HEIGHT = PUDDLE_JUMP_DELAY = CUT_HEIGHT = 0.0590551181102362 CUT_SPEED = 310.629921259842 CUT_AMPS = 45 CUT_VOLTS = 121 PAUSE_AT_END = GAS_PRESSURE = CUT_MODE =
89 | Aluminum | 45 | 3 | MM | Aluminum - 45 A - 3 MM | 1.5 | 3.8 | 0.2 | 4850 | 130 | 7120 | 129 | 1.5 | 1 | [Tool88] Type=PlasmaTool Name=Aluminum - 45 A - 3 MM Comment= Tool\ number=89 Kerf\ width=1.5 Plunge\ rate=99.999799999999993 Pierce\ delay=0.2 Pause\ at\ end\ of\ cut=0 Wiggle\ length=9.999979999999999 Pierce\ height=3.8 Cut\ height=1.5 Pierce\ type=0 Feed\ rate=4850 [pathRules] GlobalRule=-1 | 0.03937008 | [MATERIAL_NUMBER_89] NAME = Aluminum - 45 A - 3 MM KERF_WIDTH = 0.0590551181102362 THC = 1 PIERCE_HEIGHT = 0.149606299212598 PIERCE_DELAY = 0.2 PUDDLE_JUMP_HEIGHT = PUDDLE_JUMP_DELAY = CUT_HEIGHT = 0.0590551181102362 CUT_SPEED = 190.944881889764 CUT_AMPS = 45 CUT_VOLTS = 130 PAUSE_AT_END = GAS_PRESSURE = CUT_MODE =
90 | Aluminum | 45 | 4 | MM | Aluminum - 45 A - 4 MM | 1.5 | 3.8 | 0.4 | 3670 | 133 | 5650 | 129 | 1.5 | 1 | [Tool89] Type=PlasmaTool Name=Aluminum - 45 A - 4 MM Comment= Tool\ number=90 Kerf\ width=1.5 Plunge\ rate=99.999799999999993 Pierce\ delay=0.4 Pause\ at\ end\ of\ cut=0 Wiggle\ length=9.999979999999999 Pierce\ height=3.8 Cut\ height=1.5 Pierce\ type=0 Feed\ rate=3670 [pathRules] GlobalRule=-1 | 0.03937008 | [MATERIAL_NUMBER_90] NAME = Aluminum - 45 A - 4 MM KERF_WIDTH = 0.0590551181102362 THC = 1 PIERCE_HEIGHT = 0.149606299212598 PIERCE_DELAY = 0.4 PUDDLE_JUMP_HEIGHT = PUDDLE_JUMP_DELAY = CUT_HEIGHT = 0.0590551181102362 CUT_SPEED = 144.488188976378 CUT_AMPS = 45 CUT_VOLTS = 133 PAUSE_AT_END = GAS_PRESSURE = CUT_MODE =
91 | Aluminum | 45 | 6 | MM | Aluminum - 45 A - 6 MM | 1.5 | 3.8 | 0.5 | 2060 | 139 | 3095 | 132 | 1.6 | 1 | [Tool90] Type=PlasmaTool Name=Aluminum - 45 A - 6 MM Comment= Tool\ number=91 Kerf\ width=1.6 Plunge\ rate=99.999799999999993 Pierce\ delay=0.5 Pause\ at\ end\ of\ cut=0 Wiggle\ length=9.999979999999999 Pierce\ height=3.8 Cut\ height=1.5 Pierce\ type=0 Feed\ rate=2060 [pathRules] GlobalRule=-1 | 0.03937008 | [MATERIAL_NUMBER_91] NAME = Aluminum - 45 A - 6 MM KERF_WIDTH = 0.062992125984252 THC = 1 PIERCE_HEIGHT = 0.149606299212598 PIERCE_DELAY = 0.5 PUDDLE_JUMP_HEIGHT = PUDDLE_JUMP_DELAY = CUT_HEIGHT = 0.0590551181102362 CUT_SPEED = 81.1023622047244 CUT_AMPS = 45 CUT_VOLTS = 139 PAUSE_AT_END = GAS_PRESSURE = CUT_MODE =
92 | Aluminum | 45 | 8 | MM | Aluminum - 45 A - 8 MM | 1.5 | 3.8 | 0.6 | 1330 | 139 | 1830 | 136 | 1.7 | 1 | [Tool91] Type=PlasmaTool Name=Aluminum - 45 A - 8 MM Comment= Tool\ number=92 Kerf\ width=1.7 Plunge\ rate=99.999799999999993 Pierce\ delay=0.6 Pause\ at\ end\ of\ cut=0 Wiggle\ length=9.999979999999999 Pierce\ height=3.8 Cut\ height=1.5 Pierce\ type=0 Feed\ rate=1330 [pathRules] GlobalRule=-1 | 0.03937008 | [MATERIAL_NUMBER_92] NAME = Aluminum - 45 A - 8 MM KERF_WIDTH = 0.0669291338582677 THC = 1 PIERCE_HEIGHT = 0.149606299212598 PIERCE_DELAY = 0.6 PUDDLE_JUMP_HEIGHT = PUDDLE_JUMP_DELAY = CUT_HEIGHT = 0.0590551181102362 CUT_SPEED = 52.3622047244094 CUT_AMPS = 45 CUT_VOLTS = 139 PAUSE_AT_END = GAS_PRESSURE = CUT_MODE =
93 | Aluminum | 45 | 10 | MM | Aluminum - 45 A - 10 MM | 1.5 | 3.8 | 0.7 | 860 | 142 | 1015 | 140 | 1.9 | 1 | [Tool92] Type=PlasmaTool Name=Aluminum - 45 A - 10 MM Comment= Tool\ number=93 Kerf\ width=1.9 Plunge\ rate=99.999799999999993 Pierce\ delay=0.7 Pause\ at\ end\ of\ cut=0 Wiggle\ length=9.999979999999999 Pierce\ height=3.8 Cut\ height=1.5 Pierce\ type=0 Feed\ rate=860 [pathRules] GlobalRule=-1 | 0.03937008 | [MATERIAL_NUMBER_93] NAME = Aluminum - 45 A - 10 MM KERF_WIDTH = 0.0748031496062992 THC = 1 PIERCE_HEIGHT = 0.149606299212598 PIERCE_DELAY = 0.7 PUDDLE_JUMP_HEIGHT = PUDDLE_JUMP_DELAY = CUT_HEIGHT = 0.0590551181102362 CUT_SPEED = 33.8582677165354 CUT_AMPS = 45 CUT_VOLTS = 142 PAUSE_AT_END = GAS_PRESSURE = CUT_MODE =
94 | Aluminum - EDGE START | 45 | 12 | MM | Aluminum - EDGE START - 45 A - 12 MM | 1.5 | 3.8 | 0.7 | 620 | 144 | 745 | 142 | 2 | 1 | [Tool93] Type=PlasmaTool Name=Aluminum - EDGE START - 45 A - 12 MM Comment= Tool\ number=94 Kerf\ width=2 Plunge\ rate=99.999799999999993 Pierce\ delay=0.7 Pause\ at\ end\ of\ cut=0 Wiggle\ length=9.999979999999999 Pierce\ height=3.8 Cut\ height=1.5 Pierce\ type=0 Feed\ rate=620 [pathRules] GlobalRule=-1 | 0.03937008 | [MATERIAL_NUMBER_94] NAME = Aluminum - EDGE START - 45 A - 12 MM KERF_WIDTH = 0.078740157480315 THC = 1 PIERCE_HEIGHT = 0.149606299212598 PIERCE_DELAY = 0.7 PUDDLE_JUMP_HEIGHT = PUDDLE_JUMP_DELAY = CUT_HEIGHT = 0.0590551181102362 CUT_SPEED = 24.4094488188976 CUT_AMPS = 45 CUT_VOLTS = 144 PAUSE_AT_END = GAS_PRESSURE = CUT_MODE =
95 | Aluminum - EDGE START | 45 | 16 | MM | Aluminum - EDGE START - 45 A - 16 MM | 1.5 | 3.8 | 0.7 | 360 | 152 | 340 | 148 | 2.5 | 1 | [Tool94] Type=PlasmaTool Name=Aluminum - EDGE START - 45 A - 16 MM Comment= Tool\ number=95 Kerf\ width=2.5 Plunge\ rate=99.999799999999993 Pierce\ delay=0.7 Pause\ at\ end\ of\ cut=0 Wiggle\ length=9.999979999999999 Pierce\ height=3.8 Cut\ height=1.5 Pierce\ type=0 Feed\ rate=360 [pathRules] GlobalRule=-1 | 0.03937008 | [MATERIAL_NUMBER_95] NAME = Aluminum - EDGE START - 45 A - 16 MM KERF_WIDTH = 0.0984251968503937 THC = 1 PIERCE_HEIGHT = 0.149606299212598 PIERCE_DELAY = 0.7 PUDDLE_JUMP_HEIGHT = PUDDLE_JUMP_DELAY = CUT_HEIGHT = 0.0590551181102362 CUT_SPEED = 14.1732283464567 CUT_AMPS = 45 CUT_VOLTS = 152 PAUSE_AT_END = GAS_PRESSURE = CUT_MODE =
96 | Mild Steel - FineCut | 40 | 0.5 | MM | Mild Steel - FineCut - 40 A - 0.5 MM | 1.5 | 3.8 | 0 | 8250 | 78 |  |  | 0.7 | 1 | [Tool95] Type=PlasmaTool Name=Mild Steel - FineCut - 40 A - 0.5 MM Comment= Tool\ number=96 Kerf\ width=0.7 Plunge\ rate=99.999799999999993 Pierce\ delay=0 Pause\ at\ end\ of\ cut=0 Wiggle\ length=9.999979999999999 Pierce\ height=3.8 Cut\ height=1.5 Pierce\ type=0 Feed\ rate=8250 [pathRules] GlobalRule=-1 | 0.03937008 | [MATERIAL_NUMBER_96] NAME = Mild Steel - FineCut - 40 A - 0.5 MM KERF_WIDTH = 0.0275590551181102 THC = 1 PIERCE_HEIGHT = 0.149606299212598 PIERCE_DELAY = 0 PUDDLE_JUMP_HEIGHT = PUDDLE_JUMP_DELAY = CUT_HEIGHT = 0.0590551181102362 CUT_SPEED = 324.803149606299 CUT_AMPS = 40 CUT_VOLTS = 78 PAUSE_AT_END = GAS_PRESSURE = CUT_MODE =
97 | Mild Steel - FineCut | 40 | 0.6 | MM | Mild Steel - FineCut - 40 A - 0.6 MM | 1.5 | 3.8 | 0 | 8250 | 78 |  |  | 0.7 | 1 | [Tool96] Type=PlasmaTool Name=Mild Steel - FineCut - 40 A - 0.6 MM Comment= Tool\ number=97 Kerf\ width=0.7 Plunge\ rate=99.999799999999993 Pierce\ delay=0 Pause\ at\ end\ of\ cut=0 Wiggle\ length=9.999979999999999 Pierce\ height=3.8 Cut\ height=1.5 Pierce\ type=0 Feed\ rate=8250 [pathRules] GlobalRule=-1 | 0.03937008 | [MATERIAL_NUMBER_97] NAME = Mild Steel - FineCut - 40 A - 0.6 MM KERF_WIDTH = 0.0275590551181102 THC = 1 PIERCE_HEIGHT = 0.149606299212598 PIERCE_DELAY = 0 PUDDLE_JUMP_HEIGHT = PUDDLE_JUMP_DELAY = CUT_HEIGHT = 0.0590551181102362 CUT_SPEED = 324.803149606299 CUT_AMPS = 40 CUT_VOLTS = 78 PAUSE_AT_END = GAS_PRESSURE = CUT_MODE =
98 | Mild Steel - FineCut | 40 | 0.8 | MM | Mild Steel - FineCut - 40 A - 0.8 MM | 1.5 | 3.8 | 0.1 | 8250 | 78 |  |  | 0.6 | 1 | [Tool97] Type=PlasmaTool Name=Mild Steel - FineCut - 40 A - 0.8 MM Comment= Tool\ number=98 Kerf\ width=0.6 Plunge\ rate=99.999799999999993 Pierce\ delay=0.1 Pause\ at\ end\ of\ cut=0 Wiggle\ length=9.999979999999999 Pierce\ height=3.8 Cut\ height=1.5 Pierce\ type=0 Feed\ rate=8250 [pathRules] GlobalRule=-1 | 0.03937008 | [MATERIAL_NUMBER_98] NAME = Mild Steel - FineCut - 40 A - 0.8 MM KERF_WIDTH = 0.0236220472440945 THC = 1 PIERCE_HEIGHT = 0.149606299212598 PIERCE_DELAY = 0.1 PUDDLE_JUMP_HEIGHT = PUDDLE_JUMP_DELAY = CUT_HEIGHT = 0.0590551181102362 CUT_SPEED = 324.803149606299 CUT_AMPS = 40 CUT_VOLTS = 78 PAUSE_AT_END = GAS_PRESSURE = CUT_MODE =
99 | Mild Steel - FineCut | 45 | 1 | MM | Mild Steel - FineCut - 45 A - 1 MM | 1.5 | 3.8 | 0.2 | 8250 | 78 |  |  | 0.7 | 1 | [Tool98] Type=PlasmaTool Name=Mild Steel - FineCut - 45 A - 1 MM Comment= Tool\ number=99 Kerf\ width=0.7 Plunge\ rate=99.999799999999993 Pierce\ delay=0.2 Pause\ at\ end\ of\ cut=0 Wiggle\ length=9.999979999999999 Pierce\ height=3.8 Cut\ height=1.5 Pierce\ type=0 Feed\ rate=8250 [pathRules] GlobalRule=-1 | 0.03937008 | [MATERIAL_NUMBER_99] NAME = Mild Steel - FineCut - 45 A - 1 MM KERF_WIDTH = 0.0275590551181102 THC = 1 PIERCE_HEIGHT = 0.149606299212598 PIERCE_DELAY = 0.2 PUDDLE_JUMP_HEIGHT = PUDDLE_JUMP_DELAY = CUT_HEIGHT = 0.0590551181102362 CUT_SPEED = 324.803149606299 CUT_AMPS = 45 CUT_VOLTS = 78 PAUSE_AT_END = GAS_PRESSURE = CUT_MODE =
100 | Mild Steel - FineCut | 45 | 1.5 | MM | Mild Steel - FineCut - 45 A - 1.5 MM | 1.5 | 3.8 | 0.4 | 6400 | 78 |  |  | 1.2 | 1 | [Tool99] Type=PlasmaTool Name=Mild Steel - FineCut - 45 A - 1.5 MM Comment= Tool\ number=100 Kerf\ width=1.2 Plunge\ rate=99.999799999999993 Pierce\ delay=0.4 Pause\ at\ end\ of\ cut=0 Wiggle\ length=9.999979999999999 Pierce\ height=3.8 Cut\ height=1.5 Pierce\ type=0 Feed\ rate=6400 [pathRules] GlobalRule=-1 | 0.03937008 | [MATERIAL_NUMBER_100] NAME = Mild Steel - FineCut - 45 A - 1.5 MM KERF_WIDTH = 0.047244094488189 THC = 1 PIERCE_HEIGHT = 0.149606299212598 PIERCE_DELAY = 0.4 PUDDLE_JUMP_HEIGHT = PUDDLE_JUMP_DELAY = CUT_HEIGHT = 0.0590551181102362 CUT_SPEED = 251.968503937008 CUT_AMPS = 45 CUT_VOLTS = 78 PAUSE_AT_END = GAS_PRESSURE = CUT_MODE =
101 | Mild Steel - FineCut | 45 | 2 | MM | Mild Steel - FineCut - 45 A - 2 MM | 1.5 | 3.8 | 0.4 | 4800 | 78 |  |  | 1.3 | 1 | [Tool100] Type=PlasmaTool Name=Mild Steel - FineCut - 45 A - 2 MM Comment= Tool\ number=101 Kerf\ width=1.3 Plunge\ rate=99.999799999999993 Pierce\ delay=0.4 Pause\ at\ end\ of\ cut=0 Wiggle\ length=9.999979999999999 Pierce\ height=3.8 Cut\ height=1.5 Pierce\ type=0 Feed\ rate=4800 [pathRules] GlobalRule=-1 | 0.03937008 | [MATERIAL_NUMBER_101] NAME = Mild Steel - FineCut - 45 A - 2 MM KERF_WIDTH = 0.0511811023622047 THC = 1 PIERCE_HEIGHT = 0.149606299212598 PIERCE_DELAY = 0.4 PUDDLE_JUMP_HEIGHT = PUDDLE_JUMP_DELAY = CUT_HEIGHT = 0.0590551181102362 CUT_SPEED = 188.976377952756 CUT_AMPS = 45 CUT_VOLTS = 78 PAUSE_AT_END = GAS_PRESSURE = CUT_MODE =
102 | Mild Steel - FineCut | 45 | 3 | MM | Mild Steel - FineCut - 45 A - 3 MM | 1.5 | 3.8 | 0.5 | 2500 | 78 |  |  | 1.3 | 1 | [Tool101] Type=PlasmaTool Name=Mild Steel - FineCut - 45 A - 3 MM Comment= Tool\ number=102 Kerf\ width=1.3 Plunge\ rate=99.999799999999993 Pierce\ delay=0.5 Pause\ at\ end\ of\ cut=0 Wiggle\ length=9.999979999999999 Pierce\ height=3.8 Cut\ height=1.5 Pierce\ type=0 Feed\ rate=2500 [pathRules] GlobalRule=-1 | 0.03937008 | [MATERIAL_NUMBER_102] NAME = Mild Steel - FineCut - 45 A - 3 MM KERF_WIDTH = 0.0511811023622047 THC = 1 PIERCE_HEIGHT = 0.149606299212598 PIERCE_DELAY = 0.5 PUDDLE_JUMP_HEIGHT = PUDDLE_JUMP_DELAY = CUT_HEIGHT = 0.0590551181102362 CUT_SPEED = 98.4251968503937 CUT_AMPS = 45 CUT_VOLTS = 78 PAUSE_AT_END = GAS_PRESSURE = CUT_MODE =
103 | Mild Steel - FineCut | 45 | 4 | MM | Mild Steel - FineCut - 45 A - 4 MM | 1.5 | 3.8 | 0.6 | 1900 | 78 |  |  | 1.3 | 1 | [Tool102] Type=PlasmaTool Name=Mild Steel - FineCut - 45 A - 4 MM Comment= Tool\ number=103 Kerf\ width=1.3 Plunge\ rate=99.999799999999993 Pierce\ delay=0.6 Pause\ at\ end\ of\ cut=0 Wiggle\ length=9.999979999999999 Pierce\ height=3.8 Cut\ height=1.5 Pierce\ type=0 Feed\ rate=1900 [pathRules] GlobalRule=-1 | 0.03937008 | [MATERIAL_NUMBER_103] NAME = Mild Steel - FineCut - 45 A - 4 MM KERF_WIDTH = 0.0511811023622047 THC = 1 PIERCE_HEIGHT = 0.149606299212598 PIERCE_DELAY = 0.6 PUDDLE_JUMP_HEIGHT = PUDDLE_JUMP_DELAY = CUT_HEIGHT = 0.0590551181102362 CUT_SPEED = 74.8031496062992 CUT_AMPS = 45 CUT_VOLTS = 78 PAUSE_AT_END = GAS_PRESSURE = CUT_MODE =
104 | Stainless Steel - FineCut | 40 | 0.5 | MM | Stainless Steel - FineCut - 40 A - 0.5 MM | 0.5 | 2 | 0 | 8250 | 68 |  |  | 0.6 | 1 | [Tool103] Type=PlasmaTool Name=Stainless Steel - FineCut - 40 A - 0.5 MM Comment= Tool\ number=104 Kerf\ width=0.6 Plunge\ rate=99.999799999999993 Pierce\ delay=0 Pause\ at\ end\ of\ cut=0 Wiggle\ length=9.999979999999999 Pierce\ height=2 Cut\ height=0.5 Pierce\ type=0 Feed\ rate=8250 [pathRules] GlobalRule=-1 | 0.03937008 | [MATERIAL_NUMBER_104] NAME = Stainless Steel - FineCut - 40 A - 0.5 MM KERF_WIDTH = 0.0236220472440945 THC = 1 PIERCE_HEIGHT = 0.078740157480315 PIERCE_DELAY = 0 PUDDLE_JUMP_HEIGHT = PUDDLE_JUMP_DELAY = CUT_HEIGHT = 0.0196850393700787 CUT_SPEED = 324.803149606299 CUT_AMPS = 40 CUT_VOLTS = 68 PAUSE_AT_END = GAS_PRESSURE = CUT_MODE =
105 | Stainless Steel - FineCut | 40 | 0.6 | MM | Stainless Steel - FineCut - 40 A - 0.6 MM | 0.5 | 2 | 0 | 8250 | 68 |  |  | 0.5 | 1 | [Tool104] Type=PlasmaTool Name=Stainless Steel - FineCut - 40 A - 0.6 MM Comment= Tool\ number=105 Kerf\ width=0.5 Plunge\ rate=99.999799999999993 Pierce\ delay=0 Pause\ at\ end\ of\ cut=0 Wiggle\ length=9.999979999999999 Pierce\ height=2 Cut\ height=0.5 Pierce\ type=0 Feed\ rate=8250 [pathRules] GlobalRule=-1 | 0.03937008 | [MATERIAL_NUMBER_105] NAME = Stainless Steel - FineCut - 40 A - 0.6 MM KERF_WIDTH = 0.0196850393700787 THC = 1 PIERCE_HEIGHT = 0.078740157480315 PIERCE_DELAY = 0 PUDDLE_JUMP_HEIGHT = PUDDLE_JUMP_DELAY = CUT_HEIGHT = 0.0196850393700787 CUT_SPEED = 324.803149606299 CUT_AMPS = 40 CUT_VOLTS = 68 PAUSE_AT_END = GAS_PRESSURE = CUT_MODE =
106 | Stainless Steel - FineCut | 40 | 0.8 | MM | Stainless Steel - FineCut - 40 A - 0.8 MM | 0.5 | 2 | 0.1 | 8250 | 68 |  |  | 0.5 | 1 | [Tool105] Type=PlasmaTool Name=Stainless Steel - FineCut - 40 A - 0.8 MM Comment= Tool\ number=106 Kerf\ width=0.5 Plunge\ rate=99.999799999999993 Pierce\ delay=0.1 Pause\ at\ end\ of\ cut=0 Wiggle\ length=9.999979999999999 Pierce\ height=2 Cut\ height=0.5 Pierce\ type=0 Feed\ rate=8250 [pathRules] GlobalRule=-1 | 0.03937008 | [MATERIAL_NUMBER_106] NAME = Stainless Steel - FineCut - 40 A - 0.8 MM KERF_WIDTH = 0.0196850393700787 THC = 1 PIERCE_HEIGHT = 0.078740157480315 PIERCE_DELAY = 0.1 PUDDLE_JUMP_HEIGHT = PUDDLE_JUMP_DELAY = CUT_HEIGHT = 0.0196850393700787 CUT_SPEED = 324.803149606299 CUT_AMPS = 40 CUT_VOLTS = 68 PAUSE_AT_END = GAS_PRESSURE = CUT_MODE =
107 | Stainless Steel - FineCut | 45 | 1 | MM | Stainless Steel - FineCut - 45 A - 1 MM | 0.5 | 2 | 0.2 | 8250 | 68 |  |  | 0.6 | 1 | [Tool106] Type=PlasmaTool Name=Stainless Steel - FineCut - 45 A - 1 MM Comment= Tool\ number=107 Kerf\ width=0.6 Plunge\ rate=99.999799999999993 Pierce\ delay=0.2 Pause\ at\ end\ of\ cut=0 Wiggle\ length=9.999979999999999 Pierce\ height=2 Cut\ height=0.5 Pierce\ type=0 Feed\ rate=8250 [pathRules] GlobalRule=-1 | 0.03937008 | [MATERIAL_NUMBER_107] NAME = Stainless Steel - FineCut - 45 A - 1 MM KERF_WIDTH = 0.0236220472440945 THC = 1 PIERCE_HEIGHT = 0.078740157480315 PIERCE_DELAY = 0.2 PUDDLE_JUMP_HEIGHT = PUDDLE_JUMP_DELAY = CUT_HEIGHT = 0.0196850393700787 CUT_SPEED = 324.803149606299 CUT_AMPS = 45 CUT_VOLTS = 68 PAUSE_AT_END = GAS_PRESSURE = CUT_MODE =
108 | Stainless Steel - FineCut | 45 | 1.5 | MM | Stainless Steel - FineCut - 45 A - 1.5 MM | 0.5 | 2 | 0.4 | 6150 | 70 |  |  | 1 | 1 | [Tool107] Type=PlasmaTool Name=Stainless Steel - FineCut - 45 A - 1.5 MM Comment= Tool\ number=108 Kerf\ width=1 Plunge\ rate=99.999799999999993 Pierce\ delay=0.4 Pause\ at\ end\ of\ cut=0 Wiggle\ length=9.999979999999999 Pierce\ height=2 Cut\ height=0.5 Pierce\ type=0 Feed\ rate=6150 [pathRules] GlobalRule=-1 | 0.03937008 | [MATERIAL_NUMBER_108] NAME = Stainless Steel - FineCut - 45 A - 1.5 MM KERF_WIDTH = 0.0393700787401575 THC = 1 PIERCE_HEIGHT = 0.078740157480315 PIERCE_DELAY = 0.4 PUDDLE_JUMP_HEIGHT = PUDDLE_JUMP_DELAY = CUT_HEIGHT = 0.0196850393700787 CUT_SPEED = 242.125984251969 CUT_AMPS = 45 CUT_VOLTS = 70 PAUSE_AT_END = GAS_PRESSURE = CUT_MODE =
109 | Stainless Steel - FineCut | 45 | 2 | MM | Stainless Steel - FineCut - 45 A - 2 MM | 0.5 | 2 | 0.4 | 4800 | 71 |  |  | 1 | 1 | [Tool108] Type=PlasmaTool Name=Stainless Steel - FineCut - 45 A - 2 MM Comment= Tool\ number=109 Kerf\ width=1 Plunge\ rate=99.999799999999993 Pierce\ delay=0.4 Pause\ at\ end\ of\ cut=0 Wiggle\ length=9.999979999999999 Pierce\ height=2 Cut\ height=0.5 Pierce\ type=0 Feed\ rate=4800 [pathRules] GlobalRule=-1 | 0.03937008 | [MATERIAL_NUMBER_109] NAME = Stainless Steel - FineCut - 45 A - 2 MM KERF_WIDTH = 0.0393700787401575 THC = 1 PIERCE_HEIGHT = 0.078740157480315 PIERCE_DELAY = 0.4 PUDDLE_JUMP_HEIGHT = PUDDLE_JUMP_DELAY = CUT_HEIGHT = 0.0196850393700787 CUT_SPEED = 188.976377952756 CUT_AMPS = 45 CUT_VOLTS = 71 PAUSE_AT_END = GAS_PRESSURE = CUT_MODE =
110 | Stainless Steel - FineCut | 45 | 3 | MM | Stainless Steel - FineCut - 45 A - 3 MM | 0.5 | 2 | 0.5 | 2550 | 80 |  |  | 1.4 | 1 | [Tool109] Type=PlasmaTool Name=Stainless Steel - FineCut - 45 A - 3 MM Comment= Tool\ number=110 Kerf\ width=1.4 Plunge\ rate=99.999799999999993 Pierce\ delay=0.5 Pause\ at\ end\ of\ cut=0 Wiggle\ length=9.999979999999999 Pierce\ height=2 Cut\ height=0.5 Pierce\ type=0 Feed\ rate=2550 [pathRules] GlobalRule=-1 | 0.03937008 | [MATERIAL_NUMBER_110] NAME = Stainless Steel - FineCut - 45 A - 3 MM KERF_WIDTH = 0.0551181102362205 THC = 1 PIERCE_HEIGHT = 0.078740157480315 PIERCE_DELAY = 0.5 PUDDLE_JUMP_HEIGHT = PUDDLE_JUMP_DELAY = CUT_HEIGHT = 0.0196850393700787 CUT_SPEED = 100.393700787402 CUT_AMPS = 45 CUT_VOLTS = 80 PAUSE_AT_END = GAS_PRESSURE = CUT_MODE =
111 | Stainless Steel - FineCut | 45 | 4 | MM | Stainless Steel - FineCut - 45 A - 4 MM | 0.5 | 2 | 0.6 | 1050 | 84 |  |  | 1.5 | 1 | [Tool110] Type=PlasmaTool Name=Stainless Steel - FineCut - 45 A - 4 MM Comment= Tool\ number=111 Kerf\ width=1.5 Plunge\ rate=99.999799999999993 Pierce\ delay=0.6 Pause\ at\ end\ of\ cut=0 Wiggle\ length=9.999979999999999 Pierce\ height=2 Cut\ height=0.5 Pierce\ type=0 Feed\ rate=1050 [pathRules] GlobalRule=-1 | 0.03937008 | [MATERIAL_NUMBER_111] NAME = Stainless Steel - FineCut - 45 A - 4 MM KERF_WIDTH = 0.0590551181102362 THC = 1 PIERCE_HEIGHT = 0.078740157480315 PIERCE_DELAY = 0.6 PUDDLE_JUMP_HEIGHT = PUDDLE_JUMP_DELAY = CUT_HEIGHT = 0.0196850393700787 CUT_SPEED = 41.3385826771654 CUT_AMPS = 45 CUT_VOLTS = 84 PAUSE_AT_END = GAS_PRESSURE = CUT_MODE =
112 | Mild Steel - FineCut Low Speed | 30 | 0.5 | MM | Mild Steel - FineCut Low Speed - 30 A - 0.5 MM | 1.5 | 3.8 | 0 | 3800 | 69 |  |  | 0.6 | 1 | [Tool111] Type=PlasmaTool Name=Mild Steel - FineCut Low Speed - 30 A - 0.5 MM Comment= Tool\ number=112 Kerf\ width=0.6 Plunge\ rate=99.999799999999993 Pierce\ delay=0 Pause\ at\ end\ of\ cut=0 Wiggle\ length=9.999979999999999 Pierce\ height=3.8 Cut\ height=1.5 Pierce\ type=0 Feed\ rate=3800 [pathRules] GlobalRule=-1 | 0.03937008 | [MATERIAL_NUMBER_112] NAME = Mild Steel - FineCut Low Speed - 30 A - 0.5 MM KERF_WIDTH = 0.0236220472440945 THC = 1 PIERCE_HEIGHT = 0.149606299212598 PIERCE_DELAY = 0 PUDDLE_JUMP_HEIGHT = PUDDLE_JUMP_DELAY = CUT_HEIGHT = 0.0590551181102362 CUT_SPEED = 149.606299212598 CUT_AMPS = 30 CUT_VOLTS = 69 PAUSE_AT_END = GAS_PRESSURE = CUT_MODE =
113 | Mild Steel - FineCut Low Speed | 30 | 0.6 | MM | Mild Steel - FineCut Low Speed - 30 A - 0.6 MM | 1.5 | 3.8 | 0 | 3800 | 68 |  |  | 0.6 | 1 | [Tool112] Type=PlasmaTool Name=Mild Steel - FineCut Low Speed - 30 A - 0.6 MM Comment= Tool\ number=113 Kerf\ width=0.6 Plunge\ rate=99.999799999999993 Pierce\ delay=0 Pause\ at\ end\ of\ cut=0 Wiggle\ length=9.999979999999999 Pierce\ height=3.8 Cut\ height=1.5 Pierce\ type=0 Feed\ rate=3800 [pathRules] GlobalRule=-1 | 0.03937008 | [MATERIAL_NUMBER_113] NAME = Mild Steel - FineCut Low Speed - 30 A - 0.6 MM KERF_WIDTH = 0.0236220472440945 THC = 1 PIERCE_HEIGHT = 0.149606299212598 PIERCE_DELAY = 0 PUDDLE_JUMP_HEIGHT = PUDDLE_JUMP_DELAY = CUT_HEIGHT = 0.0590551181102362 CUT_SPEED = 149.606299212598 CUT_AMPS = 30 CUT_VOLTS = 68 PAUSE_AT_END = GAS_PRESSURE = CUT_MODE =
114 | Mild Steel - FineCut Low Speed | 30 | 0.8 | MM | Mild Steel - FineCut Low Speed - 30 A - 0.8 MM | 1.5 | 3.8 | 0.1 | 3800 | 70 |  |  | 0.6 | 1 | [Tool113] Type=PlasmaTool Name=Mild Steel - FineCut Low Speed - 30 A - 0.8 MM Comment= Tool\ number=114 Kerf\ width=0.6 Plunge\ rate=99.999799999999993 Pierce\ delay=0.1 Pause\ at\ end\ of\ cut=0 Wiggle\ length=9.999979999999999 Pierce\ height=3.8 Cut\ height=1.5 Pierce\ type=0 Feed\ rate=3800 [pathRules] GlobalRule=-1 | 0.03937008 | [MATERIAL_NUMBER_114] NAME = Mild Steel - FineCut Low Speed - 30 A - 0.8 MM KERF_WIDTH = 0.0236220472440945 THC = 1 PIERCE_HEIGHT = 0.149606299212598 PIERCE_DELAY = 0.1 PUDDLE_JUMP_HEIGHT = PUDDLE_JUMP_DELAY = CUT_HEIGHT = 0.0590551181102362 CUT_SPEED = 149.606299212598 CUT_AMPS = 30 CUT_VOLTS = 70 PAUSE_AT_END = GAS_PRESSURE = CUT_MODE =
115 | Mild Steel - FineCut Low Speed | 40 | 1 | MM | Mild Steel - FineCut Low Speed - 40 A - 1 MM | 1.5 | 3.8 | 0.2 | 3800 | 72 |  |  | 0.8 | 1 | [Tool114] Type=PlasmaTool Name=Mild Steel - FineCut Low Speed - 40 A - 1 MM Comment= Tool\ number=115 Kerf\ width=0.8 Plunge\ rate=99.999799999999993 Pierce\ delay=0.2 Pause\ at\ end\ of\ cut=0 Wiggle\ length=9.999979999999999 Pierce\ height=3.8 Cut\ height=1.5 Pierce\ type=0 Feed\ rate=3800 [pathRules] GlobalRule=-1 | 0.03937008 | [MATERIAL_NUMBER_115] NAME = Mild Steel - FineCut Low Speed - 40 A - 1 MM KERF_WIDTH = 0.031496062992126 THC = 1 PIERCE_HEIGHT = 0.149606299212598 PIERCE_DELAY = 0.2 PUDDLE_JUMP_HEIGHT = PUDDLE_JUMP_DELAY = CUT_HEIGHT = 0.0590551181102362 CUT_SPEED = 149.606299212598 CUT_AMPS = 40 CUT_VOLTS = 72 PAUSE_AT_END = GAS_PRESSURE = CUT_MODE =
116 | Mild Steel - FineCut Low Speed | 40 | 1.5 | MM | Mild Steel - FineCut Low Speed - 40 A - 1.5 MM | 1.5 | 3.8 | 0.4 | 3800 | 75 |  |  | 0.8 | 1 | [Tool115] Type=PlasmaTool Name=Mild Steel - FineCut Low Speed - 40 A - 1.5 MM Comment= Tool\ number=116 Kerf\ width=0.8 Plunge\ rate=99.999799999999993 Pierce\ delay=0.4 Pause\ at\ end\ of\ cut=0 Wiggle\ length=9.999979999999999 Pierce\ height=3.8 Cut\ height=1.5 Pierce\ type=0 Feed\ rate=3800 [pathRules] GlobalRule=-1 | 0.03937008 | [MATERIAL_NUMBER_116] NAME = Mild Steel - FineCut Low Speed - 40 A - 1.5 MM KERF_WIDTH = 0.031496062992126 THC = 1 PIERCE_HEIGHT = 0.149606299212598 PIERCE_DELAY = 0.4 PUDDLE_JUMP_HEIGHT = PUDDLE_JUMP_DELAY = CUT_HEIGHT = 0.0590551181102362 CUT_SPEED = 149.606299212598 CUT_AMPS = 40 CUT_VOLTS = 75 PAUSE_AT_END = GAS_PRESSURE = CUT_MODE =
117 | Mild Steel - FineCut Low Speed | 45 | 2 | MM | Mild Steel - FineCut Low Speed - 45 A - 2 MM | 1.5 | 3.8 | 0.4 | 3700 | 76 |  |  | 0.7 | 1 | [Tool116] Type=PlasmaTool Name=Mild Steel - FineCut Low Speed - 45 A - 2 MM Comment= Tool\ number=117 Kerf\ width=0.7 Plunge\ rate=99.999799999999993 Pierce\ delay=0.4 Pause\ at\ end\ of\ cut=0 Wiggle\ length=9.999979999999999 Pierce\ height=3.8 Cut\ height=1.5 Pierce\ type=0 Feed\ rate=3700 [pathRules] GlobalRule=-1 | 0.03937008 | [MATERIAL_NUMBER_117] NAME = Mild Steel - FineCut Low Speed - 45 A - 2 MM KERF_WIDTH = 0.0275590551181102 THC = 1 PIERCE_HEIGHT = 0.149606299212598 PIERCE_DELAY = 0.4 PUDDLE_JUMP_HEIGHT = PUDDLE_JUMP_DELAY = CUT_HEIGHT = 0.0590551181102362 CUT_SPEED = 145.669291338583 CUT_AMPS = 45 CUT_VOLTS = 76 PAUSE_AT_END = GAS_PRESSURE = CUT_MODE =
118 | Mild Steel - FineCut Low Speed | 45 | 3 | MM | Mild Steel - FineCut Low Speed - 45 A - 3 MM | 1.5 | 3.8 | 0.5 | 2750 | 78 |  |  | 1.3 | 1 | [Tool117] Type=PlasmaTool Name=Mild Steel - FineCut Low Speed - 45 A - 3 MM Comment= Tool\ number=118 Kerf\ width=1.3 Plunge\ rate=99.999799999999993 Pierce\ delay=0.5 Pause\ at\ end\ of\ cut=0 Wiggle\ length=9.999979999999999 Pierce\ height=3.8 Cut\ height=1.5 Pierce\ type=0 Feed\ rate=2750 [pathRules] GlobalRule=-1 | 0.03937008 | [MATERIAL_NUMBER_118] NAME = Mild Steel - FineCut Low Speed - 45 A - 3 MM KERF_WIDTH = 0.0511811023622047 THC = 1 PIERCE_HEIGHT = 0.149606299212598 PIERCE_DELAY = 0.5 PUDDLE_JUMP_HEIGHT = PUDDLE_JUMP_DELAY = CUT_HEIGHT = 0.0590551181102362 CUT_SPEED = 108.267716535433 CUT_AMPS = 45 CUT_VOLTS = 78 PAUSE_AT_END = GAS_PRESSURE = CUT_MODE =
119 | Mild Steel - FineCut Low Speed | 45 | 4 | MM | Mild Steel - FineCut Low Speed - 45 A - 4 MM | 1.5 | 3.8 | 0.6 | 1900 | 78 |  |  | 1.5 | 1 | [Tool118] Type=PlasmaTool Name=Mild Steel - FineCut Low Speed - 45 A - 4 MM Comment= Tool\ number=119 Kerf\ width=1.5 Plunge\ rate=99.999799999999993 Pierce\ delay=0.6 Pause\ at\ end\ of\ cut=0 Wiggle\ length=9.999979999999999 Pierce\ height=3.8 Cut\ height=1.5 Pierce\ type=0 Feed\ rate=1900 [pathRules] GlobalRule=-1 | 0.03937008 | [MATERIAL_NUMBER_119] NAME = Mild Steel - FineCut Low Speed - 45 A - 4 MM KERF_WIDTH = 0.0590551181102362 THC = 1 PIERCE_HEIGHT = 0.149606299212598 PIERCE_DELAY = 0.6 PUDDLE_JUMP_HEIGHT = PUDDLE_JUMP_DELAY = CUT_HEIGHT = 0.0590551181102362 CUT_SPEED = 74.8031496062992 CUT_AMPS = 45 CUT_VOLTS = 78 PAUSE_AT_END = GAS_PRESSURE = CUT_MODE =
120 | Stainless Steel - FineCut Low Speed | 30 | 0.5 | MM | Stainless Steel - FineCut Low Speed - 30 A - 0.5 MM | 0.5 | 2 | 0 | 3800 | 69 |  |  | 0.7 | 1 | [Tool119] Type=PlasmaTool Name=Stainless Steel - FineCut Low Speed - 30 A - 0.5 MM Comment= Tool\ number=120 Kerf\ width=0.7 Plunge\ rate=99.999799999999993 Pierce\ delay=0 Pause\ at\ end\ of\ cut=0 Wiggle\ length=9.999979999999999 Pierce\ height=2 Cut\ height=0.5 Pierce\ type=0 Feed\ rate=3800 [pathRules] GlobalRule=-1 | 0.03937008 | [MATERIAL_NUMBER_120] NAME = Stainless Steel - FineCut Low Speed - 30 A - 0.5 MM KERF_WIDTH = 0.0275590551181102 THC = 1 PIERCE_HEIGHT = 0.078740157480315 PIERCE_DELAY = 0 PUDDLE_JUMP_HEIGHT = PUDDLE_JUMP_DELAY = CUT_HEIGHT = 0.0196850393700787 CUT_SPEED = 149.606299212598 CUT_AMPS = 30 CUT_VOLTS = 69 PAUSE_AT_END = GAS_PRESSURE = CUT_MODE =
121 | Stainless Steel - FineCut Low Speed | 30 | 0.6 | MM | Stainless Steel - FineCut Low Speed - 30 A - 0.6 MM | 0.5 | 2 | 0 | 3800 | 69 |  |  | 0.7 | 1 | [Tool120] Type=PlasmaTool Name=Stainless Steel - FineCut Low Speed - 30 A - 0.6 MM Comment= Tool\ number=121 Kerf\ width=0.7 Plunge\ rate=99.999799999999993 Pierce\ delay=0 Pause\ at\ end\ of\ cut=0 Wiggle\ length=9.999979999999999 Pierce\ height=2 Cut\ height=0.5 Pierce\ type=0 Feed\ rate=3800 [pathRules] GlobalRule=-1 | 0.03937008 | [MATERIAL_NUMBER_121] NAME = Stainless Steel - FineCut Low Speed - 30 A - 0.6 MM KERF_WIDTH = 0.0275590551181102 THC = 1 PIERCE_HEIGHT = 0.078740157480315 PIERCE_DELAY = 0 PUDDLE_JUMP_HEIGHT = PUDDLE_JUMP_DELAY = CUT_HEIGHT = 0.0196850393700787 CUT_SPEED = 149.606299212598 CUT_AMPS = 30 CUT_VOLTS = 69 PAUSE_AT_END = GAS_PRESSURE = CUT_MODE =
122 | Stainless Steel - FineCut Low Speed | 30 | 0.8 | MM | Stainless Steel - FineCut Low Speed - 30 A - 0.8 MM | 0.5 | 2 | 0.1 | 3800 | 69 |  |  | 0.7 | 1 | [Tool121] Type=PlasmaTool Name=Stainless Steel - FineCut Low Speed - 30 A - 0.8 MM Comment= Tool\ number=122 Kerf\ width=0.7 Plunge\ rate=99.999799999999993 Pierce\ delay=0.1 Pause\ at\ end\ of\ cut=0 Wiggle\ length=9.999979999999999 Pierce\ height=2 Cut\ height=0.5 Pierce\ type=0 Feed\ rate=3800 [pathRules] GlobalRule=-1 | 0.03937008 | [MATERIAL_NUMBER_122] NAME = Stainless Steel - FineCut Low Speed - 30 A - 0.8 MM KERF_WIDTH = 0.0275590551181102 THC = 1 PIERCE_HEIGHT = 0.078740157480315 PIERCE_DELAY = 0.1 PUDDLE_JUMP_HEIGHT = PUDDLE_JUMP_DELAY = CUT_HEIGHT = 0.0196850393700787 CUT_SPEED = 149.606299212598 CUT_AMPS = 30 CUT_VOLTS = 69 PAUSE_AT_END = GAS_PRESSURE = CUT_MODE =
123 | Stainless Steel - FineCut Low Speed | 40 | 1 | MM | Stainless Steel - FineCut Low Speed - 40 A - 1 MM | 0.5 | 2 | 0.2 | 3800 | 69 |  |  | 0.6 | 1 | [Tool122] Type=PlasmaTool Name=Stainless Steel - FineCut Low Speed - 40 A - 1 MM Comment= Tool\ number=123 Kerf\ width=0.6 Plunge\ rate=99.999799999999993 Pierce\ delay=0.2 Pause\ at\ end\ of\ cut=0 Wiggle\ length=9.999979999999999 Pierce\ height=2 Cut\ height=0.5 Pierce\ type=0 Feed\ rate=3800 [pathRules] GlobalRule=-1 | 0.03937008 | [MATERIAL_NUMBER_123] NAME = Stainless Steel - FineCut Low Speed - 40 A - 1 MM KERF_WIDTH = 0.0236220472440945 THC = 1 PIERCE_HEIGHT = 0.078740157480315 PIERCE_DELAY = 0.2 PUDDLE_JUMP_HEIGHT = PUDDLE_JUMP_DELAY = CUT_HEIGHT = 0.0196850393700787 CUT_SPEED = 149.606299212598 CUT_AMPS = 40 CUT_VOLTS = 69 PAUSE_AT_END = GAS_PRESSURE = CUT_MODE =
124 | Stainless Steel - FineCut Low Speed | 40 | 1.5 | MM | Stainless Steel - FineCut Low Speed - 40 A - 1.5 MM | 0.5 | 2 | 0.4 | 2900 | 69 |  |  | 0.5 | 1 | [Tool123] Type=PlasmaTool Name=Stainless Steel - FineCut Low Speed - 40 A - 1.5 MM Comment= Tool\ number=124 Kerf\ width=0.5 Plunge\ rate=99.999799999999993 Pierce\ delay=0.4 Pause\ at\ end\ of\ cut=0 Wiggle\ length=9.999979999999999 Pierce\ height=2 Cut\ height=0.5 Pierce\ type=0 Feed\ rate=2900 [pathRules] GlobalRule=-1 | 0.03937008 | [MATERIAL_NUMBER_124] NAME = Stainless Steel - FineCut Low Speed - 40 A - 1.5 MM KERF_WIDTH = 0.0196850393700787 THC = 1 PIERCE_HEIGHT = 0.078740157480315 PIERCE_DELAY = 0.4 PUDDLE_JUMP_HEIGHT = PUDDLE_JUMP_DELAY = CUT_HEIGHT = 0.0196850393700787 CUT_SPEED = 114.173228346457 CUT_AMPS = 40 CUT_VOLTS = 69 PAUSE_AT_END = GAS_PRESSURE = CUT_MODE =
125 | Stainless Steel - FineCut Low Speed | 40 | 2 | MM | Stainless Steel - FineCut Low Speed - 40 A - 2 MM | 0.5 | 2 | 0.4 | 2750 | 69 |  |  | 1.3 | 1 | [Tool124] Type=PlasmaTool Name=Stainless Steel - FineCut Low Speed - 40 A - 2 MM Comment= Tool\ number=125 Kerf\ width=1.3 Plunge\ rate=99.999799999999993 Pierce\ delay=0.4 Pause\ at\ end\ of\ cut=0 Wiggle\ length=9.999979999999999 Pierce\ height=2 Cut\ height=0.5 Pierce\ type=0 Feed\ rate=2750 [pathRules] GlobalRule=-1 | 0.03937008 | [MATERIAL_NUMBER_125] NAME = Stainless Steel - FineCut Low Speed - 40 A - 2 MM KERF_WIDTH = 0.0511811023622047 THC = 1 PIERCE_HEIGHT = 0.078740157480315 PIERCE_DELAY = 0.4 PUDDLE_JUMP_HEIGHT = PUDDLE_JUMP_DELAY = CUT_HEIGHT = 0.0196850393700787 CUT_SPEED = 108.267716535433 CUT_AMPS = 40 CUT_VOLTS = 69 PAUSE_AT_END = GAS_PRESSURE = CUT_MODE =
126 | Stainless Steel - FineCut Low Speed | 45 | 3 | MM | Stainless Steel - FineCut Low Speed - 45 A - 3 MM | 0.5 | 2 | 0.5 | 2550 | 80 |  |  | 1.4 | 1 | [Tool125] Type=PlasmaTool Name=Stainless Steel - FineCut Low Speed - 45 A - 3 MM Comment= Tool\ number=126 Kerf\ width=1.4 Plunge\ rate=99.999799999999993 Pierce\ delay=0.5 Pause\ at\ end\ of\ cut=0 Wiggle\ length=9.999979999999999 Pierce\ height=2 Cut\ height=0.5 Pierce\ type=0 Feed\ rate=2550 [pathRules] GlobalRule=-1 | 0.03937008 | [MATERIAL_NUMBER_126] NAME = Stainless Steel - FineCut Low Speed - 45 A - 3 MM KERF_WIDTH = 0.0551181102362205 THC = 1 PIERCE_HEIGHT = 0.078740157480315 PIERCE_DELAY = 0.5 PUDDLE_JUMP_HEIGHT = PUDDLE_JUMP_DELAY = CUT_HEIGHT = 0.0196850393700787 CUT_SPEED = 100.393700787402 CUT_AMPS = 45 CUT_VOLTS = 80 PAUSE_AT_END = GAS_PRESSURE = CUT_MODE =
127 | Stainless Steel - FineCut Low Speed | 45 | 4 | MM | Stainless Steel - FineCut Low Speed - 45 A - 4 MM | 0.5 | 2 | 0.6 | 1050 | 80 |  |  | 1.5 | 1 | [Tool126] Type=PlasmaTool Name=Stainless Steel - FineCut Low Speed - 45 A - 4 MM Comment= Tool\ number=127 Kerf\ width=1.5 Plunge\ rate=99.999799999999993 Pierce\ delay=0.6 Pause\ at\ end\ of\ cut=0 Wiggle\ length=9.999979999999999 Pierce\ height=2 Cut\ height=0.5 Pierce\ type=0 Feed\ rate=1050 [pathRules] GlobalRule=-1 | 0.03937008 | [MATERIAL_NUMBER_127] NAME = Stainless Steel - FineCut Low Speed - 45 A - 4 MM KERF_WIDTH = 0.0590551181102362 THC = 1 PIERCE_HEIGHT = 0.078740157480315 PIERCE_DELAY = 0.6 PUDDLE_JUMP_HEIGHT = PUDDLE_JUMP_DELAY = CUT_HEIGHT = 0.0196850393700787 CUT_SPEED = 41.3385826771654 CUT_AMPS = 45 CUT_VOLTS = 80 PAUSE_AT_END = GAS_PRESSURE = CUT_MODE =
128 | Stainless Steel - F5 Gas | 45 | 8 | MM | Stainless Steel - F5 Gas - 45 A - 8 MM | 1.5 | 3.8 | 0.8 | 630 | 150 | 860 | 144 | 2.1 | 1 | [Tool127] Type=PlasmaTool Name=Stainless Steel - F5 Gas - 45 A - 8 MM Comment= Tool\ number=128 Kerf\ width=2.1 Plunge\ rate=99.999799999999993 Pierce\ delay=0.8 Pause\ at\ end\ of\ cut=0 Wiggle\ length=9.999979999999999 Pierce\ height=3.8 Cut\ height=1.5 Pierce\ type=0 Feed\ rate=630 [pathRules] GlobalRule=-1 | 0.03937008 | [MATERIAL_NUMBER_128] NAME = Stainless Steel - F5 Gas - 45 A - 8 MM KERF_WIDTH = 0.0826771653543307 THC = 1 PIERCE_HEIGHT = 0.149606299212598 PIERCE_DELAY = 0.8 PUDDLE_JUMP_HEIGHT = PUDDLE_JUMP_DELAY = CUT_HEIGHT = 0.0590551181102362 CUT_SPEED = 24.8031496062992 CUT_AMPS = 45 CUT_VOLTS = 150 PAUSE_AT_END = GAS_PRESSURE = CUT_MODE =
129 | Stainless Steel - F5 Gas | 45 | 10 | MM | Stainless Steel - F5 Gas - 45 A - 10 MM | 1.5 | 3.8 | 0.8 | 435 | 153 | 525 | 147 | 2.3 | 1 | [Tool128] Type=PlasmaTool Name=Stainless Steel - F5 Gas - 45 A - 10 MM Comment= Tool\ number=129 Kerf\ width=2.3 Plunge\ rate=99.999799999999993 Pierce\ delay=0.8 Pause\ at\ end\ of\ cut=0 Wiggle\ length=9.999979999999999 Pierce\ height=3.8 Cut\ height=1.5 Pierce\ type=0 Feed\ rate=435 [pathRules] GlobalRule=-1 | 0.03937008 | [MATERIAL_NUMBER_129] NAME = Stainless Steel - F5 Gas - 45 A - 10 MM KERF_WIDTH = 0.0905511811023622 THC = 1 PIERCE_HEIGHT = 0.149606299212598 PIERCE_DELAY = 0.8 PUDDLE_JUMP_HEIGHT = PUDDLE_JUMP_DELAY = CUT_HEIGHT = 0.0590551181102362 CUT_SPEED = 17.1259842519685 CUT_AMPS = 45 CUT_VOLTS = 153 PAUSE_AT_END = GAS_PRESSURE = CUT_MODE =
130 | Stainless Steel - F5 Gas - EDGE START | 45 | 12 | MM | Stainless Steel - F5 Gas - EDGE START - 45 A - 12 MM | 1.5 | 3.8 | 0.8 | 340 | 156 | 440 | 150 | 2.5 | 1 | [Tool129] Type=PlasmaTool Name=Stainless Steel - F5 Gas - EDGE START - 45 A - 12 MM Comment= Tool\ number=130 Kerf\ width=2.5 Plunge\ rate=99.999799999999993 Pierce\ delay=0.8 Pause\ at\ end\ of\ cut=0 Wiggle\ length=9.999979999999999 Pierce\ height=3.8 Cut\ height=1.5 Pierce\ type=0 Feed\ rate=340 [pathRules] GlobalRule=-1 | 0.03937008 | [MATERIAL_NUMBER_130] NAME = Stainless Steel - F5 Gas - EDGE START - 45 A - 12 MM KERF_WIDTH = 0.0984251968503937 THC = 1 PIERCE_HEIGHT = 0.149606299212598 PIERCE_DELAY = 0.8 PUDDLE_JUMP_HEIGHT = PUDDLE_JUMP_DELAY = CUT_HEIGHT = 0.0590551181102362 CUT_SPEED = 13.3858267716535 CUT_AMPS = 45 CUT_VOLTS = 156 PAUSE_AT_END = GAS_PRESSURE = CUT_MODE =